## Summary
metric | value
n | 500
mean_kj_mol | -11.63171
std_kj_mol | 25.03576
min_kj_mol | -67.95854
max_kj_mol | 82.29648
median_kj_mol | -14.5724
q05_kj_mol | -48.29636
q95_kj_mol | 33.10912
ours_fit_mu_kj_mol | -37.70822
ours_fit_sigma_kj_mol | 36.13198
ours_fit_alpha | 2.132908
wagih_mu_kj_mol | -2
wagih_sigma_kj_mol | 8
wagih_range_min_kj_mol | -30
wagih_range_max_kj_mol | 30
fraction_outside_wagih_range | 0.298
comparison_type | raw_wagih_two_sample
wagih_raw_n | 96561
wagih_raw_mean_kj_mol | 14.96436
wagih_raw_std_kj_mol | 17.13327
wagih_raw_min_kj_mol | -80.0944443
wagih_raw_max_kj_mol | 116.3119507
wagih_raw_fit_mu_kj_mol | 5.872976
wagih_raw_fit_sigma_kj_mol | 19.39583
wagih_raw_fit_alpha | 0.7261989
ks_d_vs_wagih_raw | 0.5320511
ks_p_vs_wagih_raw | 7.059575e-132

## DeltaE_Data
atom_id | delta_e_kj_mol | pe_eV | bulk_reference_mean_pe_eV | bulk_reference_std_pe_eV | bulk_reference_count | x_A | y_A | z_A | first_neighbor_count
235619 | -7.413661 | -1420428.2 | -1420428.2 | 0.3389267 | 10 | 37.3666 | 149.7969971 | 106.9100038
450026 | 8.038227 | -1420428.1 | -1420428.2 | 0.3389267 | 10 | 190.6470032 | 150.3760071 | 32.0159988
234335 | -23.81391 | -1420428.4 | -1420428.2 | 0.3389267 | 10 | 156.2949982 | 23.8570996 | 179.6959992
436118 | 2.327791 | -1420428.1 | -1420428.2 | 0.3389267 | 10 | 194.3710022 | 186.8029938 | 113.9079972
350613 | -19.25723 | -1420428.4 | -1420428.2 | 0.3389267 | 10 | 132.4459992 | 178.6029969 | 28.9386006
329818 | -23.68011 | -1420428.4 | -1420428.2 | 0.3389267 | 10 | 185.970993 | 7.3343501 | 143.5859986
291699 | 22.52053 | -1420427.9 | -1420428.2 | 0.3389267 | 10 | 86.2580032 | 171.0639954 | 182.7689972
356249 | -5.695526 | -1420428.2 | -1420428.2 | 0.3389267 | 10 | 150.8450012 | 179.6139984 | 133.2330017
461566 | -1.072362 | -1420428.2 | -1420428.2 | 0.3389267 | 10 | 162.772995 | 86.8992004 | 49.8058014
214203 | 12.28511 | -1420428.0 | -1420428.2 | 0.3389267 | 10 | 119.4160004 | 90.7177964 | 124.3840027
62422 | -14.58079 | -1420428.3 | -1420428.2 | 0.3389267 | 10 | 21.6068001 | 120.3330002 | 156.6600037
310516 | -7.8627 | -1420428.2 | -1420428.2 | 0.3389267 | 10 | 24.8306008 | 83.905899 | 73.226799
265012 | 27.15212 | -1420427.9 | -1420428.2 | 0.3389267 | 10 | 94.5972977 | 124.5910034 | 186.3459931
411011 | -46.57472 | -1420428.6 | -1420428.2 | 0.3389267 | 10 | 3.19646 | 196.8000031 | 89.8414994
449515 | -22.86938 | -1420428.4 | -1420428.2 | 0.3389267 | 10 | 181.5180054 | 141.929001 | 25.0044003
392867 | 5.171741 | -1420428.1 | -1420428.2 | 0.3389267 | 10 | 66.5195999 | 129 | 69.5202027
120943 | 61.98472 | -1420427.5 | -1420428.2 | 0.3389267 | 10 | 74.6062012 | 87.2354965 | 113.3339996
369701 | 4.570645 | -1420428.1 | -1420428.2 | 0.3389267 | 10 | 133.4850006 | 117.1660004 | 112.2200012
357755 | 5.518865 | -1420428.1 | -1420428.2 | 0.3389267 | 10 | 138.578003 | 163.6150055 | 129.2290039
69691 | -40.98843 | -1420428.6 | -1420428.2 | 0.3389267 | 10 | 73.0820007 | 137.0729981 | 197.279007
196280 | 11.99517 | -1420428.0 | -1420428.2 | 0.3389267 | 10 | 109.151001 | -1.55764 | 13.5426998
233274 | -65.09989 | -1420428.8 | -1420428.2 | 0.3389267 | 10 | 133.4479981 | 47.2891007 | 184.298996
297658 | -4.803339 | -1420428.2 | -1420428.2 | 0.3389267 | 10 | 199.3079987 | 52.8199005 | 69.5341034
294506 | -27.87576 | -1420428.5 | -1420428.2 | 0.3389267 | 10 | 169.4709931 | 39.4678002 | 46.9315988
212424 | -26.71975 | -1420428.4 | -1420428.2 | 0.3389267 | 10 | 153.9320068 | 90.2580032 | 124.8030014
443592 | -17.41923 | -1420428.3 | -1420428.2 | 0.3389267 | 10 | 189.5639954 | 117.5080033 | 40.9700012
207220 | -5.98847 | -1420428.2 | -1420428.2 | 0.3389267 | 10 | 64.3003006 | 34.4267998 | 200.3930054
221634 | -0.03945891 | -1420428.2 | -1420428.2 | 0.3389267 | 10 | 128.5809937 | 36.3465004 | 107.8830032
78190 | 23.05907 | -1420427.9 | -1420428.2 | 0.3389267 | 10 | 124.2549973 | 85.4257965 | 71.0976028
411332 | -18.17821 | -1420428.4 | -1420428.2 | 0.3389267 | 10 | 193.2700043 | 109.8759996 | 159.977005
414123 | -33.94558 | -1420428.5 | -1420428.2 | 0.3389267 | 10 | 198.8639984 | 128.9640046 | 149.3470001
301606 | -7.459562 | -1420428.2 | -1420428.2 | 0.3389267 | 10 | 8.1321697 | 49.6753006 | 12.0622997
370781 | -38.25412 | -1420428.6 | -1420428.2 | 0.3389267 | 10 | 109.137001 | 94.2065964 | 77.6389008
139937 | -34.35154 | -1420428.5 | -1420428.2 | 0.3389267 | 10 | 166.3699951 | 50.1487007 | 55.3334007
291820 | -9.506703 | -1420428.3 | -1420428.2 | 0.3389267 | 10 | 99.9228974 | 176.2649994 | 164.4799958
396059 | -4.532033 | -1420428.2 | -1420428.2 | 0.3389267 | 10 | 59.4352989 | 149.7709961 | 86.3777008
100445 | -8.523956 | -1420428.3 | -1420428.2 | 0.3389267 | 10 | 171.3609924 | 78.7838974 | 174.6779938
149752 | 3.852646 | -1420428.1 | -1420428.2 | 0.3389267 | 10 | 8.3636503 | 76.342598 | 126.3209992
82013 | 0.1720302 | -1420428.2 | -1420428.2 | 0.3389267 | 10 | 100.4039993 | 100.8880006 | -1.63256
147787 | -7.919359 | -1420428.2 | -1420428.2 | 0.3389267 | 10 | 8.5542803 | 72.6769028 | 99.2715988
100639 | 4.674111 | -1420428.1 | -1420428.2 | 0.3389267 | 10 | 110.9560014 | 39.4105988 | 71.856102
131353 | -14.90072 | -1420428.3 | -1420428.2 | 0.3389267 | 10 | 29.847601 | 99.4633026 | 108.1289978
89792 | -3.792181 | -1420428.2 | -1420428.2 | 0.3389267 | 10 | 158.3170014 | 72.0251999 | 33.9005014
314925 | -6.158182 | -1420428.2 | -1420428.2 | 0.3389267 | 10 | 191.7879944 | 100.3759995 | 164.8009949
313604 | -17.04996 | -1420428.3 | -1420428.2 | 0.3389267 | 10 | 13.1415997 | 98.9954988 | 50.8541986
287671 | -2.68574 | -1420428.2 | -1420428.2 | 0.3389267 | 10 | 75.6182022 | 3.9386102 | 151.8040009
30847 | -53.5613 | -1420428.7 | -1420428.2 | 0.3389267 | 10 | 177.6320038 | 182.102005 | 126.5510025
445386 | -21.47217 | -1420428.4 | -1420428.2 | 0.3389267 | 10 | 18.4426003 | 143.2189942 | 68.1909027
91121 | 0.5537416 | -1420428.2 | -1420428.2 | 0.3389267 | 10 | 149.6730042 | 45.1871986 | 38.5690003
130561 | 30.44831 | -1420427.9 | -1420428.2 | 0.3389267 | 10 | 12.1564999 | 71.6144028 | 124.3280029
76131 | -13.50386 | -1420428.3 | -1420428.2 | 0.3389267 | 10 | 46.8941994 | 133.8430024 | 28.6490994
333512 | -19.42736 | -1420428.4 | -1420428.2 | 0.3389267 | 10 | 55.3117981 | 42.1640015 | 198.6269989
131601 | -6.072736 | -1420428.2 | -1420428.2 | 0.3389267 | 10 | 14.1743002 | 84.4447022 | 134.5429993
287002 | -8.68864 | -1420428.3 | -1420428.2 | 0.3389267 | 10 | 51.0341988 | 164.3289948 | 166.4680023
115066 | -22.48656 | -1420428.4 | -1420428.2 | 0.3389267 | 10 | 25.4871006 | 20.5755997 | 77.7315979
315732 | -4.70424 | -1420428.2 | -1420428.2 | 0.3389267 | 10 | 200.7799988 | 106.1279984 | 176.8240052
212717 | -23.36707 | -1420428.4 | -1420428.2 | 0.3389267 | 10 | 191.7330017 | 97.8422012 | 152.8930054
272627 | -67.95854 | -1420428.9 | -1420428.2 | 0.3389267 | 10 | 24.2033005 | 12.2458 | 85.2040024
281127 | -33.16639 | -1420428.5 | -1420428.2 | 0.3389267 | 10 | 33.524601 | 159.4839936 | 127.7429962
364720 | 10.58857 | -1420428.1 | -1420428.2 | 0.3389267 | 10 | 150.7749939 | 150.3419953 | 66.1638031
424106 | -31.17946 | -1420428.5 | -1420428.2 | 0.3389267 | 10 | 152.5379944 | 141.302002 | 98.3431015
18953 | -65.8093 | -1420428.8 | -1420428.2 | 0.3389267 | 10 | 187.7810059 | 3.81636 | 182.4420014
181031 | 16.63490075 | -1420428.0 | -1420428.2 | 0.3389267 | 10 | 57.3594017 | 8.8471604 | 72.8079987
27495 | -26.33463 | -1420428.4 | -1420428.2 | 0.3389267 | 10 | 157.404007 | 14.4153996 | 33.2482987
90585 | -4.482511 | -1420428.2 | -1420428.2 | 0.3389267 | 10 | 130.5310059 | 28.6837998 | 42.3828011
153066 | -5.412861 | -1420428.2 | -1420428.2 | 0.3389267 | 10 | 188.0970001 | 55.0150986 | 142.3190003
182938 | -21.30359 | -1420428.4 | -1420428.2 | 0.3389267 | 10 | 31.5016995 | 13.5806999 | 85.3527985
318964 | 12.64286 | -1420428.0 | -1420428.2 | 0.3389267 | 10 | 0.330839 | 73.0313034 | 182.6170044
92874 | 49.47964 | -1420427.7 | -1420428.2 | 0.3389267 | 10 | 114.4449997 | 15.0320997 | 30.0946999
294628 | -40.16978 | -1420428.6 | -1420428.2 | 0.3389267 | 10 | 160.6170044 | 41.1411018 | 37.3031998
450957 | -17.19547 | -1420428.3 | -1420428.2 | 0.3389267 | 10 | 174.1649933 | 113.6669998 | 161.074997
99973 | -2.090984 | -1420428.2 | -1420428.2 | 0.3389267 | 10 | 171.5019989 | 93.9623032 | 168.0039978
252346 | -38.21168 | -1420428.6 | -1420428.2 | 0.3389267 | 10 | 65.596901 | 109.7480011 | 169.6759949
317712 | -25.59988 | -1420428.4 | -1420428.2 | 0.3389267 | 10 | 6.1872401 | 81.2633972 | 175.1450043
236436 | -25.42233 | -1420428.4 | -1420428.2 | 0.3389267 | 10 | 48.1253014 | 144.3809967 | 93.7294007
2836 | -0.3827923 | -1420428.2 | -1420428.2 | 0.3389267 | 10 | 14.9925004 | 189.9320068 | 20.9993992
155461 | 16.78901 | -1420428.0 | -1420428.2 | 0.3389267 | 10 | 155.1100006 | 199.1699982 | 47.991501
271434 | 12.42718 | -1420428.0 | -1420428.2 | 0.3389267 | 10 | 134.8569946 | 110.6569977 | 163.522995
213332 | -40.67072 | -1420428.6 | -1420428.2 | 0.3389267 | 10 | 189.3820038 | 93.9222032 | 149.6329956
166546 | -18.75283 | -1420428.4 | -1420428.2 | 0.3389267 | 10 | 132.1790009 | 5.3817501 | 106.0660019
180722 | 13.32272 | -1420428.0 | -1420428.2 | 0.3389267 | 10 | 79.8595964 | 184.9689942 | 71.5435028
26379 | 73.17159 | -1420427.4 | -1420428.2 | 0.3389267 | 10 | 184.901001 | 189.5420075 | 122.0759964
283059 | -32.40261 | -1420428.5 | -1420428.2 | 0.3389267 | 10 | 54.7930985 | 14.1278 | 158.6499939
470432 | -31.13655 | -1420428.5 | -1420428.2 | 0.3389267 | 10 | 112.1330032 | 105.4940033 | 28.4179001
189786 | -18.99368 | -1420428.4 | -1420428.2 | 0.3389267 | 10 | 117.1100006 | 2.2876699 | 14.3619003
291169 | 10.61215 | -1420428.1 | -1420428.2 | 0.3389267 | 10 | 86.2979965 | 182.4369965 | 168.1230011
385727 | -46.18983 | -1420428.6 | -1420428.2 | 0.3389267 | 10 | 61.2713013 | 145.8840028 | 200.1430054
55325 | 13.61483 | -1420428.0 | -1420428.2 | 0.3389267 | 10 | 2.89321 | 97.2005005 | 152.1430054
446253 | -23.58546 | -1420428.4 | -1420428.2 | 0.3389267 | 10 | 161.2649994 | 180.9019928 | 63.4642983
211645 | -39.04017 | -1420428.6 | -1420428.2 | 0.3389267 | 10 | 62.3205986 | 12.6751004 | 158.1940003
367113 | 1.106459 | -1420428.2 | -1420428.2 | 0.3389267 | 10 | 142.8350067 | 136.0209961 | 46.9855996
91322 | -24.12789 | -1420428.4 | -1420428.2 | 0.3389267 | 10 | 102.6679993 | 18.6389008 | 27.8167992
290739 | -36.86863 | -1420428.5 | -1420428.2 | 0.3389267 | 10 | 86.6654969 | 182.2819977 | 165.1779938
40006 | -29.88532 | -1420428.5 | -1420428.2 | 0.3389267 | 10 | 142.9949952 | 159.2140045 | 0.99206
54189 | -1.528607 | -1420428.2 | -1420428.2 | 0.3389267 | 10 | 66.3348007 | 108.0899963 | 175.5579987
213656 | -30.21366 | -1420428.5 | -1420428.2 | 0.3389267 | 10 | 144.901001 | 104.651001 | 144.1430054
428278 | -23.69244 | -1420428.4 | -1420428.2 | 0.3389267 | 10 | 157.5509949 | 169.7929993 | 107.8349991
229771 | -32.89047 | -1420428.5 | -1420428.2 | 0.3389267 | 10 | 166.2599945 | 45.3539009 | 171.6719971
293868 | -22.75065 | -1420428.4 | -1420428.2 | 0.3389267 | 10 | 169.6519928 | 36.8630982 | 45.9735986
403059 | -8.740571 | -1420428.3 | -1420428.2 | 0.3389267 | 10 | 43.1148987 | 129.6799927 | 78.9589996
392659 | -39.02654 | -1420428.6 | -1420428.2 | 0.3389267 | 10 | 48.6809998 | 143.2700043 | 14.0932999
376973 | 14.43197 | -1420428.0 | -1420428.2 | 0.3389267 | 10 | 97.5911026 | 155.5729981 | 33.6736985
221069 | 9.126093 | -1420428.1 | -1420428.2 | 0.3389267 | 10 | 179.824997 | 45.4933014 | 142.9069978
155322 | -19.95784 | -1420428.4 | -1420428.2 | 0.3389267 | 10 | 146.7899933 | 197.3459931 | 62.872799
371690 | 12.92325 | -1420428.0 | -1420428.2 | 0.3389267 | 10 | 143.1060028 | 111.1869965 | 121.4950028
469599 | -43.40692 | -1420428.6 | -1420428.2 | 0.3389267 | 10 | 114.6340027 | 129.5650025 | 39.1081009
377713 | 0.1228612 | -1420428.2 | -1420428.2 | 0.3389267 | 10 | 95.716301 | 182.4250031 | 56.983799
225673 | -28.76363 | -1420428.5 | -1420428.2 | 0.3389267 | 10 | 171.871994 | 50.9356996 | 160.9149934
365878 | -15.92955 | -1420428.3 | -1420428.2 | 0.3389267 | 10 | 149.1529999 | 148.2630005 | 117.5550003
215258 | 7.120114 | -1420428.1 | -1420428.2 | 0.3389267 | 10 | 130.2460022 | 62.8903008 | 107.2220001
460139 | 44.8469 | -1420427.7 | -1420428.2 | 0.3389267 | 10 | 126.4469986 | 169.526001 | 10.2888003
306240 | 20.6343 | -1420428.0 | -1420428.2 | 0.3389267 | 10 | 167.977005 | 86.5485001 | 57.0293999
172065 | 11.46496 | -1420428.0 | -1420428.2 | 0.3389267 | 10 | 123.6210022 | 187.2550049 | 85.0289001
250511 | 11.9647 | -1420428.0 | -1420428.2 | 0.3389267 | 10 | 92.0164032 | 113.2139969 | 95.2434998
235124 | 18.6475 | -1420428.0 | -1420428.2 | 0.3389267 | 10 | 151.0010071 | 27.7950001 | 188.4369965
29507 | -10.92395 | -1420428.3 | -1420428.2 | 0.3389267 | 10 | 179.2599945 | 139.651001 | 149.1699982
200956 | 0.2685715 | -1420428.2 | -1420428.2 | 0.3389267 | 10 | 106.163002 | 189.8860016 | -0.583863
292066 | 12.05426 | -1420428.0 | -1420428.2 | 0.3389267 | 10 | 111.0429993 | 181.2810059 | 148.0240021
335346 | -28.04177 | -1420428.5 | -1420428.2 | 0.3389267 | 10 | 36.1144981 | 44.9109002 | 14.2601004
151595 | 2.836565 | -1420428.1 | -1420428.2 | 0.3389267 | 10 | 6.1725001 | 67.6163025 | 135.0169983
196897 | 0.6360851 | -1420428.2 | -1420428.2 | 0.3389267 | 10 | 127.3990021 | 177.1600037 | 162.4940033
273964 | -22.9908 | -1420428.4 | -1420428.2 | 0.3389267 | 10 | 33.3101006 | 21.8486004 | 100.5329972
333665 | -26.17984 | -1420428.4 | -1420428.2 | 0.3389267 | 10 | 0.401656 | 195.5370026 | 130.8339997
370608 | -0.9235936 | -1420428.2 | -1420428.2 | 0.3389267 | 10 | 144.4049988 | 120.9700012 | 106.8909988
131415 | -20.61136 | -1420428.4 | -1420428.2 | 0.3389267 | 10 | 23.7968998 | 92.2907028 | 78.9341966
420923 | -33.59963 | -1420428.5 | -1420428.2 | 0.3389267 | 10 | 158.3540039 | 163.5639954 | 126.5100022
446346 | 4.612322 | -1420428.1 | -1420428.2 | 0.3389267 | 10 | 180.2539978 | 190.8419952 | 77.920601
144664 | -23.75568 | -1420428.4 | -1420428.2 | 0.3389267 | 10 | 144.6790009 | 40.2783013 | 114.8069992
1985 | -24.11539 | -1420428.4 | -1420428.2 | 0.3389267 | 10 | 22.3995991 | 193.0679932 | 194.2319946
446340 | -28.68334 | -1420428.5 | -1420428.2 | 0.3389267 | 10 | 181.5859986 | 192.4369965 | 80.0754013
249039 | -3.858331 | -1420428.2 | -1420428.2 | 0.3389267 | 10 | 91.6921997 | 118.1380005 | 93.2617035
74268 | -38.5328 | -1420428.6 | -1420428.2 | 0.3389267 | 10 | 10.5131998 | 126.0759964 | 192.2969971
76397 | 23.51996 | -1420427.9 | -1420428.2 | 0.3389267 | 10 | 52.9757004 | 116.0400009 | 69.3323975
405909 | 35.49886 | -1420427.8 | -1420428.2 | 0.3389267 | 10 | 17.0188007 | 146.9880066 | 14.6451998
175452 | -30.56139 | -1420428.5 | -1420428.2 | 0.3389267 | 10 | 116.5599976 | 172.0679932 | 121.6200028
322167 | 2.254743 | -1420428.1 | -1420428.2 | 0.3389267 | 10 | 44.8128014 | 59.9445992 | 172.3690033
231005 | 2.331164 | -1420428.1 | -1420428.2 | 0.3389267 | 10 | 120.6650009 | 22.1627007 | 133.4559937
194690 | -19.52717 | -1420428.4 | -1420428.2 | 0.3389267 | 10 | 78.0236969 | 68.3758011 | 187.4649964
276026 | -6.587056 | -1420428.2 | -1420428.2 | 0.3389267 | 10 | 47.8372002 | 25.2418003 | 103.3779984
138432 | -31.30111 | -1420428.5 | -1420428.2 | 0.3389267 | 10 | 148.4880066 | 64.4611969 | 113.0569992
452961 | 13.98389 | -1420428.0 | -1420428.2 | 0.3389267 | 10 | 159.8000031 | 126.2399979 | 166.9120026
312776 | -37.11302 | -1420428.6 | -1420428.2 | 0.3389267 | 10 | 3.69818 | 100.737999 | 54.9275018
122479 | 30.70618 | -1420427.8 | -1420428.2 | 0.3389267 | 10 | 78.6327973 | 99.5289994 | 74.3687973
171961 | -6.702242 | -1420428.2 | -1420428.2 | 0.3389267 | 10 | 126.2659989 | 181.0800018 | 118.2679978
117447 | 29.63392 | -1420427.9 | -1420428.2 | 0.3389267 | 10 | 74.3320007 | 80.9884034 | 120.8679962
307368 | -43.97501 | -1420428.6 | -1420428.2 | 0.3389267 | 10 | 177.5269928 | 88.8348999 | 63.2781983
67290 | 26.3384 | -1420427.9 | -1420428.2 | 0.3389267 | 10 | 5.8098402 | 107.2710037 | 193.4440003
212723 | 39.60905 | -1420427.8 | -1420428.2 | 0.3389267 | 10 | 195.1459961 | 97.7026978 | 154.9589996
31668 | -9.60267 | -1420428.3 | -1420428.2 | 0.3389267 | 10 | 173.8699952 | 124.7129975 | 169.8410034
296900 | -22.28827 | -1420428.4 | -1420428.2 | 0.3389267 | 10 | 177.9069978 | 52.1944008 | 59.0788002
190117 | 19.9396 | -1420428.0 | -1420428.2 | 0.3389267 | 10 | 129.2920075 | 195.5950012 | 181.5800019
185835 | 54.24335 | -1420427.6 | -1420428.2 | 0.3389267 | 10 | 99.4088974 | 73.4244995 | 163.4329987
73474 | -9.535264 | -1420428.3 | -1420428.2 | 0.3389267 | 10 | 66.9110032 | 131.8860016 | 22.5569992
131660 | -22.28042 | -1420428.4 | -1420428.2 | 0.3389267 | 10 | 31.0956993 | 102.3539963 | 100.8410034
155995 | 6.324759 | -1420428.1 | -1420428.2 | 0.3389267 | 10 | 165.2250061 | 27.0326996 | 131.6410065
185947 | 24.33729 | -1420427.9 | -1420428.2 | 0.3389267 | 10 | 106.4889984 | 54.580101 | 200.1600037
219584 | -39.56158 | -1420428.6 | -1420428.2 | 0.3389267 | 10 | 176.0910034 | 53.6870995 | 139.9980012
337201 | -22.81427 | -1420428.4 | -1420428.2 | 0.3389267 | 10 | 4.3122201 | 193.0099945 | 146.5549927
225252 | -30.99031 | -1420428.5 | -1420428.2 | 0.3389267 | 10 | 152.5200043 | 27.6895008 | 124.3389969
202151 | -52.19076 | -1420428.7 | -1420428.2 | 0.3389267 | 10 | 81.6987992 | 19.6952992 | 15.6567002
335417 | -50.90952 | -1420428.7 | -1420428.2 | 0.3389267 | 10 | 195.4190064 | 197.8470002 | 146.4909973
211550 | -15.62637 | -1420428.3 | -1420428.2 | 0.3389267 | 10 | 55.2117005 | 26.2240009 | 146.5220032
304478 | -41.89134 | -1420428.6 | -1420428.2 | 0.3389267 | 10 | 11.0158005 | 58.5199013 | 3.4035699
149883 | 23.58938 | -1420427.9 | -1420428.2 | 0.3389267 | 10 | 131.9640046 | 11.191 | 93.7904969
250747 | -19.66858 | -1420428.4 | -1420428.2 | 0.3389267 | 10 | 58.9300004 | 109.5080033 | 168.1900024
149736 | -35.92496 | -1420428.5 | -1420428.2 | 0.3389267 | 10 | 3.8304601 | 80.8281021 | 141.4709931
385652 | -26.37973 | -1420428.4 | -1420428.2 | 0.3389267 | 10 | 78.6296997 | 155.852005 | 70.3781967
184731 | -14.24785 | -1420428.3 | -1420428.2 | 0.3389267 | 10 | 139.7640076 | 8.5311604 | 179.9660034
241756 | -29.01275 | -1420428.5 | -1420428.2 | 0.3389267 | 10 | 60.549099 | 158.6979981 | 120.2649994
47692 | -25.76593 | -1420428.4 | -1420428.2 | 0.3389267 | 10 | 33.4154015 | 61.558899 | 189.2070007
172852 | 13.54136 | -1420428.0 | -1420428.2 | 0.3389267 | 10 | 101.6949997 | 8.2916203 | 47.9634018
78130 | -66.65308 | -1420428.9 | -1420428.2 | 0.3389267 | 10 | 109.2139969 | 88.5413971 | 59.5658989
301979 | -39.66078 | -1420428.6 | -1420428.2 | 0.3389267 | 10 | 196.9579926 | 55.3282013 | 199.8699952
39095 | 5.875647 | -1420428.1 | -1420428.2 | 0.3389267 | 10 | 146.177002 | 7.0130301 | 177.1309967
50662 | -49.6495 | -1420428.7 | -1420428.2 | 0.3389267 | 10 | 42.8658982 | 58.2027016 | 42.0660019
309442 | 38.94988 | -1420427.8 | -1420428.2 | 0.3389267 | 10 | 23.8208008 | 76.6513977 | 34.6643982
147905 | 41.44709 | -1420427.7 | -1420428.2 | 0.3389267 | 10 | 132.9470062 | 2.81882 | 50.6562996
368218 | -9.191167 | -1420428.3 | -1420428.2 | 0.3389267 | 10 | 146.401001 | 132.7010041 | 72.7335968
232870 | -36.00758 | -1420428.5 | -1420428.2 | 0.3389267 | 10 | 165.5039978 | 200.4510041 | 136.7050019
106226 | -5.550617 | -1420428.2 | -1420428.2 | 0.3389267 | 10 | 64.6988983 | 30.9489002 | 109.9120026
213495 | -8.353651 | -1420428.3 | -1420428.2 | 0.3389267 | 10 | 133.3930054 | 76.1570969 | 108.2839966
98798 | -36.70209 | -1420428.5 | -1420428.2 | 0.3389267 | 10 | 134.4490052 | 16.1650009 | 15.4006004
407123 | -11.99125 | -1420428.3 | -1420428.2 | 0.3389267 | 10 | 10.1702004 | 159.6309967 | 21.6159992
75531 | -54.93767 | -1420428.7 | -1420428.2 | 0.3389267 | 10 | 10.6873999 | 131.3869934 | 197.4019928
329732 | -16.52606 | -1420428.3 | -1420428.2 | 0.3389267 | 10 | 173.8350067 | 8.04249 | 148.4369965
45623 | -29.59306 | -1420428.5 | -1420428.2 | 0.3389267 | 10 | 44.1669998 | 43.2494011 | 27.1693993
49105 | -5.688175 | -1420428.2 | -1420428.2 | 0.3389267 | 10 | 26.4242993 | 65.1735001 | 192.0809937
27708 | -33.65883 | -1420428.5 | -1420428.2 | 0.3389267 | 10 | 171.4140015 | 9.6005698 | 177.927002
14254 | -28.78501 | -1420428.5 | -1420428.2 | 0.3389267 | 10 | 179.0809937 | 6.75593 | 47.1833
364718 | -42.0733 | -1420428.6 | -1420428.2 | 0.3389267 | 10 | 153.3820038 | 151.2380066 | 70.1636963
185787 | -40.17612 | -1420428.6 | -1420428.2 | 0.3389267 | 10 | 97.3412018 | 76.9340974 | 164.4219971
76890 | 13.71251 | -1420428.0 | -1420428.2 | 0.3389267 | 10 | 5.50699 | 120.1200028 | 26.2236996
15850 | -23.26255 | -1420428.4 | -1420428.2 | 0.3389267 | 10 | 3.43659 | 159.6929932 | 137.7109986
303215 | 13.5804 | -1420428.0 | -1420428.2 | 0.3389267 | 10 | -0.78887 | 53.4171982 | -0.687222
346472 | -12.07799 | -1420428.3 | -1420428.2 | 0.3389267 | 10 | 134.7200012 | 199.6699982 | 50.0363998
25300 | -4.86325 | -1420428.2 | -1420428.2 | 0.3389267 | 10 | 188.2230072 | 111.3899994 | 160.3710022
278990 | -19.60359 | -1420428.4 | -1420428.2 | 0.3389267 | 10 | 28.6030998 | 157.3309937 | 123.1539993
416037 | 12.04256 | -1420428.0 | -1420428.2 | 0.3389267 | 10 | 12.5226002 | 120.3430023 | 144.8569946
48310 | -38.97951 | -1420428.6 | -1420428.2 | 0.3389267 | 10 | 46.0209999 | 87.461998 | 159.0970001
190156 | -1.160868 | -1420428.2 | -1420428.2 | 0.3389267 | 10 | 132.6790009 | 191.7120056 | 176.5310059
310507 | 29.21139 | -1420427.9 | -1420428.2 | 0.3389267 | 10 | 177.1620026 | 83.6647034 | 176.8110047
166953 | -19.58288 | -1420428.4 | -1420428.2 | 0.3389267 | 10 | 127.7600022 | 202.003006 | 130.2519989
297410 | -27.88752 | -1420428.5 | -1420428.2 | 0.3389267 | 10 | 24.0809994 | 39.4595986 | 52.5565987
408931 | 2.179434 | -1420428.1 | -1420428.2 | 0.3389267 | 10 | 14.8590002 | 200.647995 | 89.0195007
233373 | -28.1051 | -1420428.5 | -1420428.2 | 0.3389267 | 10 | 139.4490052 | 42.7159996 | 182.3869934
470697 | 31.70193 | -1420427.8 | -1420428.2 | 0.3389267 | 10 | 109.2529984 | 112.8450012 | 42.7405014
16881 | -36.08498 | -1420428.5 | -1420428.2 | 0.3389267 | 10 | 194.7769928 | 201.5319977 | 170.3359985
301905 | 7.436159 | -1420428.1 | -1420428.2 | 0.3389267 | 10 | 165.0240021 | 77.4512024 | 64.6837006
71559 | 14.69922 | -1420428.0 | -1420428.2 | 0.3389267 | 10 | 64.2098999 | 146.7960053 | 183.0399933
168339 | 22.15398 | -1420427.9 | -1420428.2 | 0.3389267 | 10 | 128.4490052 | 199.4669953 | 77.6913986
347123 | 9.769427 | -1420428.1 | -1420428.2 | 0.3389267 | 10 | 139.1889954 | 195.4889984 | 45.9737016
35386 | -43.35964 | -1420428.6 | -1420428.2 | 0.3389267 | 10 | 157.8650056 | 146.7480011 | 200.0899963
199028 | 46.90901 | -1420427.7 | -1420428.2 | 0.3389267 | 10 | 116.0339966 | 194.9589996 | 144.7980042
13754 | -19.10789 | -1420428.4 | -1420428.2 | 0.3389267 | 10 | 9.52946 | 154.6660004 | 135.8269959
404658 | -5.921983 | -1420428.2 | -1420428.2 | 0.3389267 | 10 | 33.8732986 | 130.2400055 | 68.2294006
131097 | -34.43114 | -1420428.5 | -1420428.2 | 0.3389267 | 10 | 13.4506998 | 78.3786011 | 86.3423004
78851 | -33.28791 | -1420428.5 | -1420428.2 | 0.3389267 | 10 | 124.7170029 | 74.0914993 | 66.7601013
209435 | -29.15806 | -1420428.5 | -1420428.2 | 0.3389267 | 10 | 83.1958008 | 192.5050049 | 192.8139954
12576 | -16.13591 | -1420428.3 | -1420428.2 | 0.3389267 | 10 | 0.481422 | 196.5809937 | 165.2169953
67727 | -18.29681 | -1420428.4 | -1420428.2 | 0.3389267 | 10 | 87.3891983 | 126.7669983 | 15.7566004
406966 | -56.46889 | -1420428.8 | -1420428.2 | 0.3389267 | 10 | 10.2439003 | 167.8430024 | 25.1403999
414298 | -27.26729 | -1420428.4 | -1420428.2 | 0.3389267 | 10 | 152.0839996 | 132.6940003 | 130.5630036
63477 | -32.85558 | -1420428.5 | -1420428.2 | 0.3389267 | 10 | 17.2975998 | 87.5224991 | 22.5065995
131659 | -41.70864 | -1420428.6 | -1420428.2 | 0.3389267 | 10 | 33.862301 | 108.3740006 | 102.012001
316279 | 23.69534 | -1420427.9 | -1420428.2 | 0.3389267 | 10 | 10.2053003 | 88.7149964 | 148.3040009
315460 | -24.01871 | -1420428.4 | -1420428.2 | 0.3389267 | 10 | 1.51076 | 116.0360031 | 36.0225983
212802 | 14.87863 | -1420428.0 | -1420428.2 | 0.3389267 | 10 | 131.5319977 | 96.2853012 | 124.4660034
445026 | -33.54748 | -1420428.5 | -1420428.2 | 0.3389267 | 10 | 8.9625902 | 115.9940034 | 46.459301
78554 | -26.26251 | -1420428.4 | -1420428.2 | 0.3389267 | 10 | 93.7482987 | 95.1647034 | 31.066
27641 | -17.02118 | -1420428.3 | -1420428.2 | 0.3389267 | 10 | 158.5579987 | 3.5316301 | 46.483799
290463 | -16.27475 | -1420428.3 | -1420428.2 | 0.3389267 | 10 | 84.9469986 | 168.6909943 | 145.3809967
411463 | -16.34381 | -1420428.3 | -1420428.2 | 0.3389267 | 10 | 195.878006 | 107.0319977 | 157.9909974
449734 | -44.56676 | -1420428.6 | -1420428.2 | 0.3389267 | 10 | 190.8070069 | 167.4559937 | 45.7417984
286066 | -57.18039 | -1420428.8 | -1420428.2 | 0.3389267 | 10 | 47.7081986 | 160.1179962 | 156.2709961
217034 | -7.96909 | -1420428.2 | -1420428.2 | 0.3389267 | 10 | 178.4440003 | 69.8815994 | 145.6580048
33512 | -62.65957 | -1420428.8 | -1420428.2 | 0.3389267 | 10 | 165.7140045 | 140.5529938 | 195.7209931
317356 | -15.87162 | -1420428.3 | -1420428.2 | 0.3389267 | 10 | 187.2680054 | 68.9441986 | 158.375
375017 | 0.2653566 | -1420428.2 | -1420428.2 | 0.3389267 | 10 | 102.098999 | 159.5529938 | 19.0683994
217319 | -0.8144252 | -1420428.2 | -1420428.2 | 0.3389267 | 10 | 121.8399964 | 50.3745003 | 102.699997
52998 | -27.65115 | -1420428.5 | -1420428.2 | 0.3389267 | 10 | 28.5386009 | 100.1240006 | 156.7720032
412066 | 15.92949 | -1420428.0 | -1420428.2 | 0.3389267 | 10 | 163.602005 | 134.1779938 | 151.625
210919 | -14.18895 | -1420428.3 | -1420428.2 | 0.3389267 | 10 | 59.948002 | 18.1469002 | 189.3359985
2389 | 7.927059 | -1420428.1 | -1420428.2 | 0.3389267 | 10 | 34.1445007 | 167.2449951 | 154.7649994
399546 | -22.49394 | -1420428.4 | -1420428.2 | 0.3389267 | 10 | 32.950901 | 141.1329956 | 11.3154001
299208 | 18.10551 | -1420428.0 | -1420428.2 | 0.3389267 | 10 | 172.6049958 | 62.8538018 | 60.1822014
410187 | -5.471106 | -1420428.2 | -1420428.2 | 0.3389267 | 10 | 10.3827 | 178.3220062 | 89.1172028
203127 | -24.58587 | -1420428.4 | -1420428.2 | 0.3389267 | 10 | 104.0690002 | 199.9380036 | 147.9089966
91354 | -31.94343 | -1420428.5 | -1420428.2 | 0.3389267 | 10 | 105.1900024 | 33.6151009 | 13.3811998
157000 | -25.81013 | -1420428.4 | -1420428.2 | 0.3389267 | 10 | 149.6139984 | 197.0970001 | 63.7089005
149764 | -4.200024 | -1420428.2 | -1420428.2 | 0.3389267 | 10 | 9.0423098 | 73.5253983 | 110.9459992
360169 | -24.63146 | -1420428.4 | -1420428.2 | 0.3389267 | 10 | 73.9304962 | 114.8690034 | 61.5845986
174564 | -54.92527 | -1420428.7 | -1420428.2 | 0.3389267 | 10 | 78.5649033 | 21.4335003 | 83.9969026
77978 | -32.27281 | -1420428.5 | -1420428.2 | 0.3389267 | 10 | 110.5510025 | 87.3031006 | 64.2085037
408696 | -3.313954 | -1420428.2 | -1420428.2 | 0.3389267 | 10 | 7.17838 | 143.1549988 | 19.3495999
175512 | -25.64589 | -1420428.4 | -1420428.2 | 0.3389267 | 10 | 109.098999 | 193.1399994 | 60.6306992
126676 | -5.138584 | -1420428.2 | -1420428.2 | 0.3389267 | 10 | 14.9796 | 48.4264984 | 83.0008011
418097 | -2.110068 | -1420428.2 | -1420428.2 | 0.3389267 | 10 | 22.2684994 | 102.3990021 | 126.1640015
259161 | -47.23901 | -1420428.7 | -1420428.2 | 0.3389267 | 10 | 82.1597977 | 156.4309998 | 185.526001
347309 | -19.69629 | -1420428.4 | -1420428.2 | 0.3389267 | 10 | 97.930397 | 169.7290039 | 94.3853989
235042 | -31.72965 | -1420428.5 | -1420428.2 | 0.3389267 | 10 | 144.9660034 | 19.5671005 | 177.022995
96775 | 29.23149 | -1420427.9 | -1420428.2 | 0.3389267 | 10 | 126.5220032 | 8.1496296 | 22.3880005
347983 | -29.51888 | -1420428.5 | -1420428.2 | 0.3389267 | 10 | 141.7870026 | 193.4080048 | 93.5914002
356467 | -6.514448 | -1420428.2 | -1420428.2 | 0.3389267 | 10 | 156.0919952 | 179.1269989 | 73.0050964
147876 | 28.5514 | -1420427.9 | -1420428.2 | 0.3389267 | 10 | 10.7449999 | 89.251503 | 143.4929962
143271 | -25.83095 | -1420428.4 | -1420428.2 | 0.3389267 | 10 | 171.2779999 | 46.1827011 | 56.9135018
79399 | -39.49039 | -1420428.6 | -1420428.2 | 0.3389267 | 10 | 134.2350006 | 85.490799 | 58.3263016
163253 | -18.63926 | -1420428.4 | -1420428.2 | 0.3389267 | 10 | 176.5039978 | 11.0867996 | 130.8170014
430300 | -3.946535 | -1420428.2 | -1420428.2 | 0.3389267 | 10 | 172.8190003 | 186.0809937 | 119.953003
214989 | 13.91242 | -1420428.0 | -1420428.2 | 0.3389267 | 10 | 189.2420044 | 80.5282974 | 152.3939972
131980 | -55.67017 | -1420428.7 | -1420428.2 | 0.3389267 | 10 | 140.2350006 | 91.3591995 | 86.8584976
303690 | -2.80328 | -1420428.2 | -1420428.2 | 0.3389267 | 10 | 22.2789993 | 62.3408013 | 65.3324967
449990 | 17.14215 | -1420428.0 | -1420428.2 | 0.3389267 | 10 | 196.4129944 | 143.8150025 | 27.8999004
268922 | -9.786326 | -1420428.3 | -1420428.2 | 0.3389267 | 10 | 111.1330032 | 115.2509995 | 179.2669983
126970 | -27.4115 | -1420428.4 | -1420428.2 | 0.3389267 | 10 | 54.0695992 | 96.6149979 | 113.4929962
291433 | -16.48599 | -1420428.3 | -1420428.2 | 0.3389267 | 10 | 95.8644028 | 175.2089996 | 157.970993
341684 | -5.735425 | -1420428.2 | -1420428.2 | 0.3389267 | 10 | 63.2673988 | 26.0939999 | 8.0284004
155011 | -36.80259 | -1420428.5 | -1420428.2 | 0.3389267 | 10 | 1.51466 | 44.7675019 | 77.1828995
253332 | -20.32677 | -1420428.4 | -1420428.2 | 0.3389267 | 10 | 95.0748978 | 92.6015015 | 102.1230011
186387 | -0.0710347 | -1420428.2 | -1420428.2 | 0.3389267 | 10 | 119.7890015 | 37.7932015 | 156.7640076
379923 | -25.40249 | -1420428.4 | -1420428.2 | 0.3389267 | 10 | 65.9753036 | 199.5579987 | 196.1069946
83149 | 6.29651 | -1420428.1 | -1420428.2 | 0.3389267 | 10 | 105.3960037 | 104.8949966 | 194.199997
451833 | -13.68258 | -1420428.3 | -1420428.2 | 0.3389267 | 10 | 176.0650024 | 133.5679932 | 32.6461983
468071 | -12.54206 | -1420428.3 | -1420428.2 | 0.3389267 | 10 | 119.3310013 | 124.362999 | 42.9942018
394673 | 31.24139 | -1420427.8 | -1420428.2 | 0.3389267 | 10 | 42.0139999 | 20.8066006 | 52.8580018
182288 | -8.293641 | -1420428.3 | -1420428.2 | 0.3389267 | 10 | 59.860901 | 190.3739929 | 88.1919022
98088 | 2.120248 | -1420428.1 | -1420428.2 | 0.3389267 | 10 | 142.5950012 | 14.7390003 | 22.1541996
272903 | -37.95294 | -1420428.6 | -1420428.2 | 0.3389267 | 10 | 8.7328997 | 6.0461798 | 119.9229966
372487 | -23.74303 | -1420428.4 | -1420428.2 | 0.3389267 | 10 | 139.9309998 | 97.0569992 | 70.7378006
225757 | -15.49642 | -1420428.3 | -1420428.2 | 0.3389267 | 10 | 104.3740006 | 55.5135002 | 133.8480072
411202 | 20.37175 | -1420428.0 | -1420428.2 | 0.3389267 | 10 | 193.1080017 | 197.7449951 | 67.2666016
418356 | 18.937 | -1420428.0 | -1420428.2 | 0.3389267 | 10 | 150.9140016 | 102.5899964 | 86.6779022
373693 | 0.9040827 | -1420428.2 | -1420428.2 | 0.3389267 | 10 | 106.5049973 | 162.4299927 | 13.1771002
259077 | 3.268967 | -1420428.1 | -1420428.2 | 0.3389267 | 10 | 81.2799988 | 148.0780029 | 183.0540009
145628 | -32.52113 | -1420428.5 | -1420428.2 | 0.3389267 | 10 | 199.5540009 | 65.3126984 | 78.850502
457317 | -19.95613 | -1420428.4 | -1420428.2 | 0.3389267 | 10 | 140.1759949 | 155.8009949 | 199.6710053
311691 | -16.39643 | -1420428.3 | -1420428.2 | 0.3389267 | 10 | 18.2751007 | 90.4886017 | 61.4724007
189029 | -7.187742 | -1420428.2 | -1420428.2 | 0.3389267 | 10 | 101.4940033 | 55.4959984 | 141.7689972
228774 | -9.962139 | -1420428.3 | -1420428.2 | 0.3389267 | 10 | 116.4489975 | 66.3421021 | 165.7369995
268073 | 47.93209 | -1420427.7 | -1420428.2 | 0.3389267 | 10 | 110.3000031 | 157.5700073 | 185.378006
106144 | -11.39019 | -1420428.3 | -1420428.2 | 0.3389267 | 10 | 61.5032997 | 24.8696996 | 45.8781014
92707 | -7.292381 | -1420428.2 | -1420428.2 | 0.3389267 | 10 | 160.9450074 | 62.3033981 | 30.4265995
75887 | -62.61438 | -1420428.8 | -1420428.2 | 0.3389267 | 10 | -0.223836 | 121.052002 | 3.4056301
387574 | -64.37224 | -1420428.8 | -1420428.2 | 0.3389267 | 10 | 66.7567978 | 135.7319947 | 26.5863991
75628 | -4.035305 | -1420428.2 | -1420428.2 | 0.3389267 | 10 | 48.6711006 | 112.1589966 | 70.3772965
404575 | -48.27992 | -1420428.7 | -1420428.2 | 0.3389267 | 10 | 22.8176995 | 133.6979981 | 31.0468006
263810 | -34.28256 | -1420428.5 | -1420428.2 | 0.3389267 | 10 | 94.2043991 | 151.9360046 | 187.9170074
124257 | 10.49677 | -1420428.1 | -1420428.2 | 0.3389267 | 10 | 65.8247986 | 91.5146027 | 116.6029969
212803 | 33.67567 | -1420427.8 | -1420428.2 | 0.3389267 | 10 | 130.0379944 | 95.0158997 | 122.2440033
367306 | 11.92845 | -1420428.0 | -1420428.2 | 0.3389267 | 10 | 98.0746994 | 104.6729965 | 79.5046005
582 | -1.88658 | -1420428.2 | -1420428.2 | 0.3389267 | 10 | 40.5950012 | 169.828003 | 171.5659943
51695 | 26.12156 | -1420427.9 | -1420428.2 | 0.3389267 | 10 | 20.5568009 | 90.2490006 | 155.0930023
323497 | -37.31171 | -1420428.6 | -1420428.2 | 0.3389267 | 10 | 1.01952 | 18.1497002 | 124.6579972
179482 | -27.67653 | -1420428.5 | -1420428.2 | 0.3389267 | 10 | 65.5635987 | 4.4721499 | 99.9770966
290766 | -15.01449 | -1420428.3 | -1420428.2 | 0.3389267 | 10 | 98.206398 | 186.2369995 | 141.621994
445193 | -11.22658 | -1420428.3 | -1420428.2 | 0.3389267 | 10 | 180.4089966 | 124.1490021 | 35.1442986
363363 | 41.09815 | -1420427.7 | -1420428.2 | 0.3389267 | 10 | 85.1020966 | 111.3399964 | 84.0094986
365885 | -5.32295 | -1420428.2 | -1420428.2 | 0.3389267 | 10 | 147.1369934 | 146.4349976 | 111.0680008
117001 | -10.24574 | -1420428.3 | -1420428.2 | 0.3389267 | 10 | 21.5790997 | 19.6530991 | 80.6278992
181972 | -7.519427 | -1420428.2 | -1420428.2 | 0.3389267 | 10 | 75.4952011 | 176.9680024 | 82.2057037
329861 | -45.08594 | -1420428.6 | -1420428.2 | 0.3389267 | 10 | 158.177002 | 23.1793995 | 181.7449951
257147 | 37.29306 | -1420427.8 | -1420428.2 | 0.3389267 | 10 | 79.7707978 | 88.9020004 | 162.8939972
6743 | -53.81978 | -1420428.7 | -1420428.2 | 0.3389267 | 10 | 9.01052 | 197.0950012 | 186
246228 | 16.36153 | -1420428.0 | -1420428.2 | 0.3389267 | 10 | 45.2820015 | 109.9830018 | 163.4479981
101896 | 78.42369 | -1420427.4 | -1420428.2 | 0.3389267 | 10 | 82.5902024 | 22.0487995 | 43.1169014
21989 | 3.050176 | -1420428.1 | -1420428.2 | 0.3389267 | 10 | 195.8500062 | 183.0130005 | 127.5820008
311413 | -32.12073 | -1420428.5 | -1420428.2 | 0.3389267 | 10 | 1.70462 | 78.8618012 | 180.7310028
293449 | 2.057681 | -1420428.1 | -1420428.2 | 0.3389267 | 10 | 169.3589935 | 32.2145004 | 18.862301
226268 | 20.85279 | -1420427.9 | -1420428.2 | 0.3389267 | 10 | 134.9559938 | 19.6163998 | 115.612999
353275 | 34.75721 | -1420427.8 | -1420428.2 | 0.3389267 | 10 | 112.9380036 | 158.9640046 | 114.2979965
118765 | 10.2759 | -1420428.1 | -1420428.2 | 0.3389267 | 10 | 27.9230004 | 32.1067009 | 109.2979965
50143 | -32.57898 | -1420428.5 | -1420428.2 | 0.3389267 | 10 | 29.5056 | 82.8915024 | 164.9400024
298244 | -1.761886 | -1420428.2 | -1420428.2 | 0.3389267 | 10 | 162.9779968 | 62.9294014 | 45.8993988
128923 | -39.04209 | -1420428.6 | -1420428.2 | 0.3389267 | 10 | 13.0879002 | 61.3213005 | 106.8229981
134492 | 28.0339 | -1420427.9 | -1420428.2 | 0.3389267 | 10 | 119.2320023 | 54.4135018 | 93.9312974
339319 | -33.55918 | -1420428.5 | -1420428.2 | 0.3389267 | 10 | 30.5809002 | 199.2599945 | 159.7910004
196457 | -18.57664 | -1420428.4 | -1420428.2 | 0.3389267 | 10 | 110.2009964 | 13.2754002 | 128.8350067
180382 | 5.609006 | -1420428.1 | -1420428.2 | 0.3389267 | 10 | 68.4595032 | 199.5729981 | 95.4453964
335468 | -9.836292 | -1420428.3 | -1420428.2 | 0.3389267 | 10 | 196.348999 | -1.50726 | 150.9600068
408359 | -28.87711 | -1420428.5 | -1420428.2 | 0.3389267 | 10 | 7.2484598 | 161.4909973 | 28.6539002
292263 | -3.321089 | -1420428.2 | -1420428.2 | 0.3389267 | 10 | 115.2910004 | 185.1470032 | 153.0420074
470425 | -35.32799 | -1420428.5 | -1420428.2 | 0.3389267 | 10 | 111.4629975 | 105.8949966 | 36.9355012
448056 | 47.51685 | -1420427.7 | -1420428.2 | 0.3389267 | 10 | 166.9019928 | 157.1549988 | 39.9000016
116484 | -35.62004 | -1420428.5 | -1420428.2 | 0.3389267 | 10 | 52.0126991 | 49.8796006 | 134.3549957
226916 | 6.324507 | -1420428.1 | -1420428.2 | 0.3389267 | 10 | 155.4170075 | 68.844597 | 177.1889954
5791 | -35.65325 | -1420428.5 | -1420428.2 | 0.3389267 | 10 | 22.6938992 | 171.048996 | 144.9559938
128839 | -32.31101 | -1420428.5 | -1420428.2 | 0.3389267 | 10 | 23.6135006 | 69.6979981 | 140.2220001
214753 | -17.8821 | -1420428.4 | -1420428.2 | 0.3389267 | 10 | 166.5310059 | 71.1931992 | 131.3990021
272784 | -28.14042 | -1420428.5 | -1420428.2 | 0.3389267 | 10 | 9.6653099 | 198.8950044 | 97.0470963
228355 | -21.08779 | -1420428.4 | -1420428.2 | 0.3389267 | 10 | 158.776001 | 59.1049995 | 180.6439972
235044 | -14.30937 | -1420428.3 | -1420428.2 | 0.3389267 | 10 | 142.6690064 | 17.849701 | 178.0789948
361776 | -3.491672 | -1420428.2 | -1420428.2 | 0.3389267 | 10 | 154.5910034 | 161.0829926 | 56.0929985
369077 | -1.86563 | -1420428.2 | -1420428.2 | 0.3389267 | 10 | 141.227005 | 126.4670029 | 56.5856018
3463 | 39.92666 | -1420427.8 | -1420428.2 | 0.3389267 | 10 | 30.1765995 | 158.0780029 | 153.3040009
194440 | 7.304771 | -1420428.1 | -1420428.2 | 0.3389267 | 10 | 124.4120026 | 185.1230011 | 190.3240051
448346 | 0.7103691 | -1420428.2 | -1420428.2 | 0.3389267 | 10 | 167.6490021 | 178.0390015 | 51.3973007
369192 | -44.19576 | -1420428.6 | -1420428.2 | 0.3389267 | 10 | 150.324997 | 129.8359986 | 78.8426972
3200 | 0.2462592 | -1420428.2 | -1420428.2 | 0.3389267 | 10 | 27.9118004 | 177.326004 | 152.2940064
410451 | -23.18073 | -1420428.4 | -1420428.2 | 0.3389267 | 10 | 3.4635799 | 137.0200043 | 31.3215008
343768 | 0.1909461 | -1420428.2 | -1420428.2 | 0.3389267 | 10 | 23.6714993 | 22.9092008 | 29.2693005
449733 | -43.98571 | -1420428.6 | -1420428.2 | 0.3389267 | 10 | 188.6450043 | 167.0399933 | 47.4861985
5290 | -34.36518 | -1420428.5 | -1420428.2 | 0.3389267 | 10 | 4.16359 | 182.6759949 | 33.7151985
468643 | -34.8855 | -1420428.5 | -1420428.2 | 0.3389267 | 10 | 133.9069978 | 87.9992982 | 55.950901
80209 | -31.16437 | -1420428.5 | -1420428.2 | 0.3389267 | 10 | 98.4005966 | 109.9710008 | 4.48031
212941 | 31.36432 | -1420427.8 | -1420428.2 | 0.3389267 | 10 | 146.4029999 | 108.8460008 | 144.5959931
455312 | -9.204885 | -1420428.3 | -1420428.2 | 0.3389267 | 10 | 169.7559967 | 116.0070038 | 45.5449982
354843 | 34.36149 | -1420427.8 | -1420428.2 | 0.3389267 | 10 | 95.9860002 | 144.828003 | 95.6867981
438072 | -38.45207 | -1420428.6 | -1420428.2 | 0.3389267 | 10 | 188.6300049 | 185.4900055 | 107.413002
93611 | -9.68863 | -1420428.3 | -1420428.2 | 0.3389267 | 10 | 137.4589997 | 99.6175003 | 176.6959992
311607 | -19.91941 | -1420428.4 | -1420428.2 | 0.3389267 | 10 | 178.4589997 | 93.7114029 | 193.1009979
228557 | -22.56813 | -1420428.4 | -1420428.2 | 0.3389267 | 10 | 110.2080002 | 35.2714996 | 129.1040039
195683 | 39.6326 | -1420427.8 | -1420428.2 | 0.3389267 | 10 | 98.6456986 | 13.8604002 | 18.1228008
331950 | -62.59169 | -1420428.8 | -1420428.2 | 0.3389267 | 10 | 154.828003 | 28.0028992 | 202.2100067
471035 | -44.07897 | -1420428.6 | -1420428.2 | 0.3389267 | 10 | 94.020401 | 113.6299973 | 35.4028015
61716 | -27.28214 | -1420428.4 | -1420428.2 | 0.3389267 | 10 | 64.3559036 | 124.663002 | 179.9889984
136398 | -3.891703 | -1420428.2 | -1420428.2 | 0.3389267 | 10 | 172.1990051 | 91.6697998 | 115.8740006
205571 | -15.05396 | -1420428.3 | -1420428.2 | 0.3389267 | 10 | 68.901001 | 32.2332001 | 6.4452801
209743 | -35.03544 | -1420428.5 | -1420428.2 | 0.3389267 | 10 | 53.6278992 | 43.3875008 | 180.3820038
709 | -12.23122 | -1420428.3 | -1420428.2 | 0.3389267 | 10 | 39.1539002 | 149.880005 | 190.5879975
177516 | 39.07575 | -1420427.8 | -1420428.2 | 0.3389267 | 10 | 100.5569992 | 189.5870056 | 55.5724983
59972 | -51.83076 | -1420428.7 | -1420428.2 | 0.3389267 | 10 | 47.5391007 | 118.3219986 | 169.2779999
246383 | -4.995454 | -1420428.2 | -1420428.2 | 0.3389267 | 10 | 48.7445984 | 135.4029999 | 169.0079956
461505 | -31.78193 | -1420428.5 | -1420428.2 | 0.3389267 | 10 | 162.227005 | 87.2309036 | 62.5763016
380712 | -27.96918 | -1420428.5 | -1420428.2 | 0.3389267 | 10 | 87.5473023 | 164.2209931 | 58.4239006
306703 | -21.26586 | -1420428.4 | -1420428.2 | 0.3389267 | 10 | 28.4906998 | 67.4800034 | 40.2542992
205489 | -64.84924 | -1420428.8 | -1420428.2 | 0.3389267 | 10 | 64.0323029 | 36.1585007 | 3.14831
454242 | -20.40975 | -1420428.4 | -1420428.2 | 0.3389267 | 10 | 158.2079926 | 118.2490006 | 157.2209931
348498 | 4.954051 | -1420428.1 | -1420428.2 | 0.3389267 | 10 | 110.1790009 | 172.2949982 | 105.0360031
417298 | -1.490963 | -1420428.2 | -1420428.2 | 0.3389267 | 10 | 151.2700043 | 115.8440018 | 100.2020035
66506 | -25.42609 | -1420428.4 | -1420428.2 | 0.3389267 | 10 | 18.8735008 | 122.026001 | 161.3919983
210229 | -48.81483 | -1420428.7 | -1420428.2 | 0.3389267 | 10 | 67.0294037 | 4.8856502 | 200.7310028
180660 | 24.76605 | -1420427.9 | -1420428.2 | 0.3389267 | 10 | 77.846901 | 188.5059967 | 79.447197
259959 | 33.0793 | -1420427.8 | -1420428.2 | 0.3389267 | 10 | 114.4749985 | 87.4026032 | 100.2939987
133803 | -23.74346 | -1420428.4 | -1420428.2 | 0.3389267 | 10 | 133.2980042 | 56.5368996 | 61.8925018
266445 | -5.8805 | -1420428.2 | -1420428.2 | 0.3389267 | 10 | 106.711998 | 96.3275986 | 167.7810059
379302 | -45.95655 | -1420428.6 | -1420428.2 | 0.3389267 | 10 | 90.4340973 | 164.5590058 | 53.4258003
162772 | -22.36128 | -1420428.4 | -1420428.2 | 0.3389267 | 10 | 7.1196699 | 35.7039986 | 124.8570024
162412 | -48.6087 | -1420428.7 | -1420428.2 | 0.3389267 | 10 | 189.4519959 | 24.2285004 | 135.2779999
215753 | -13.58299 | -1420428.3 | -1420428.2 | 0.3389267 | 10 | 166.6190033 | 68.3468018 | 130.8350067
42317 | -6.584275 | -1420428.2 | -1420428.2 | 0.3389267 | 10 | 138.3970032 | 154.5110016 | 188.904007
76268 | -18.8668 | -1420428.4 | -1420428.2 | 0.3389267 | 10 | 40.3437996 | 130.7630005 | 30.6546002
416794 | -31.01437 | -1420428.5 | -1420428.2 | 0.3389267 | 10 | 18.7833004 | 102.4209976 | 131.4819947
349474 | -15.22537 | -1420428.3 | -1420428.2 | 0.3389267 | 10 | 85.0915985 | 150.7290039 | 92.0466995
438251 | -32.71421 | -1420428.5 | -1420428.2 | 0.3389267 | 10 | 38.3041 | 116.4489975 | 83.558403
453523 | 25.39656 | -1420427.9 | -1420428.2 | 0.3389267 | 10 | 153.8139954 | 153.4290009 | 18.6329994
369817 | -26.06406 | -1420428.4 | -1420428.2 | 0.3389267 | 10 | 135.6390076 | 118.8499986 | 57.5583
411460 | -6.335635 | -1420428.2 | -1420428.2 | 0.3389267 | 10 | 175.0919952 | 102.4970017 | 141.0209961
101117 | -23.60093 | -1420428.4 | -1420428.2 | 0.3389267 | 10 | 102.1419983 | 35.4161987 | 91.5626984
183256 | -47.14632 | -1420428.7 | -1420428.2 | 0.3389267 | 10 | 36.6907997 | 0.675021 | 83.921898
277060 | 16.12517 | -1420428.0 | -1420428.2 | 0.3389267 | 10 | 29.0898991 | 164.6499939 | 103.6620026
365998 | -7.173997 | -1420428.2 | -1420428.2 | 0.3389267 | 10 | 151.8919984 | 145.8000031 | 82.016098
131558 | 5.79352 | -1420428.1 | -1420428.2 | 0.3389267 | 10 | 16.6665993 | 88.6369019 | 132.779007
16629 | -27.02647 | -1420428.4 | -1420428.2 | 0.3389267 | 10 | 188.7350006 | 5.97018 | 187.0729981
301172 | -28.57731 | -1420428.5 | -1420428.2 | 0.3389267 | 10 | 28.8789998 | 44.0875015 | 23.7481003
234343 | -13.45349 | -1420428.3 | -1420428.2 | 0.3389267 | 10 | 125.4860001 | 2.35094 | 139.5370026
75246 | -11.89942 | -1420428.3 | -1420428.2 | 0.3389267 | 10 | 21.3999996 | 136.0690002 | 195.3919983
314181 | -22.03012 | -1420428.4 | -1420428.2 | 0.3389267 | 10 | -0.251431 | 93.6430969 | 175.5050049
309894 | -28.29359 | -1420428.5 | -1420428.2 | 0.3389267 | 10 | 180.4909973 | 96.5294037 | 60.1296997
208326 | -24.25983 | -1420428.4 | -1420428.2 | 0.3389267 | 10 | 48.9175988 | 69.1986008 | 166.4920044
385882 | -26.64744 | -1420428.4 | -1420428.2 | 0.3389267 | 10 | 71.8471986 | 137.1600037 | 26.5888996
290787 | -1.285774 | -1420428.2 | -1420428.2 | 0.3389267 | 10 | 84.6252976 | 187.7010041 | 164.5659943
290312 | -29.32965 | -1420428.5 | -1420428.2 | 0.3389267 | 10 | 89.8784028 | 191.2599945 | 153.154007
300818 | 0.4242814 | -1420428.2 | -1420428.2 | 0.3389267 | 10 | 181.3600006 | 56.5200997 | 0.847766
290575 | -40.56441 | -1420428.6 | -1420428.2 | 0.3389267 | 10 | 85.2795029 | 173.4320069 | 149.5720063
214310 | -11.3214 | -1420428.3 | -1420428.2 | 0.3389267 | 10 | 131.2539978 | 98.9589006 | 136.9100038
315065 | -25.03194 | -1420428.4 | -1420428.2 | 0.3389267 | 10 | 193.6080017 | 117.836998 | 38.0303001
296400 | 10.90939 | -1420428.1 | -1420428.2 | 0.3389267 | 10 | 16.1940994 | 37.4803009 | 71.8066025
212025 | -28.39571 | -1420428.5 | -1420428.2 | 0.3389267 | 10 | 151.2250061 | 102.2549973 | 123.3239975
233731 | 82.29648 | -1420427.3 | -1420428.2 | 0.3389267 | 10 | 127.4079971 | 18.9472008 | 153.9889984
173244 | 25.34491 | -1420427.9 | -1420428.2 | 0.3389267 | 10 | 113.5130005 | 195.3289948 | 54.2545014
272735 | 1.296864 | -1420428.2 | -1420428.2 | 0.3389267 | 10 | 7.9561602 | 189.9980012 | 99.9945984
291161 | -58.14853 | -1420428.8 | -1420428.2 | 0.3389267 | 10 | 82.5081024 | 183.2859955 | 174.845993
292477 | -7.973352 | -1420428.2 | -1420428.2 | 0.3389267 | 10 | 173.8760072 | 15.3108997 | 43.4104004
296099 | -11.26233 | -1420428.3 | -1420428.2 | 0.3389267 | 10 | 193.5709992 | 36.5191994 | 14.0948
314276 | -17.41114 | -1420428.3 | -1420428.2 | 0.3389267 | 10 | 185.3679962 | 99.9776994 | 179.6609955
44469 | 25.70824 | -1420427.9 | -1420428.2 | 0.3389267 | 10 | 62.646801 | 59.7192993 | 191.8399964
173250 | -6.151881 | -1420428.2 | -1420428.2 | 0.3389267 | 10 | 113.5950012 | -1.35481 | 45.2792015
106961 | -4.39004 | -1420428.2 | -1420428.2 | 0.3389267 | 10 | 80.0944977 | 47.5984001 | 36.0349998
365611 | -6.356437 | -1420428.2 | -1420428.2 | 0.3389267 | 10 | 136.9250032 | 139.1990051 | 118.5339966
173190 | 12.61009 | -1420428.0 | -1420428.2 | 0.3389267 | 10 | 121 | 182.5420075 | 106.487999
447109 | 25.51896 | -1420427.9 | -1420428.2 | 0.3389267 | 10 | 166.9360046 | 164.2209931 | 47.8279991
251044 | -47.53656 | -1420428.7 | -1420428.2 | 0.3389267 | 10 | 61.0511017 | 154.7669983 | 178.3399964
302588 | -9.798608 | -1420428.3 | -1420428.2 | 0.3389267 | 10 | 25.862301 | 48.5928002 | 18.0716991
365939 | -42.00519 | -1420428.6 | -1420428.2 | 0.3389267 | 10 | 146.6109925 | 141.9839936 | 57.4147987
44248 | 42.79267 | -1420427.7 | -1420428.2 | 0.3389267 | 10 | 65.4775009 | 38.5919991 | 28.1009998
378305 | 5.703006 | -1420428.1 | -1420428.2 | 0.3389267 | 10 | 92.0317993 | 137.949997 | 19.3372994
221090 | -38.856 | -1420428.6 | -1420428.2 | 0.3389267 | 10 | 180.1589966 | 60.8227997 | 159.2380066
178880 | -1.124675 | -1420428.2 | -1420428.2 | 0.3389267 | 10 | 76.1905975 | 1.2195701 | 69.3772965
168111 | -18.55914 | -1420428.4 | -1420428.2 | 0.3389267 | 10 | 129.8379975 | 198.2400055 | 109.7710037
224849 | -24.76384 | -1420428.4 | -1420428.2 | 0.3389267 | 10 | 124.074997 | 85.9312974 | 174.2489929
79502 | -23.74319 | -1420428.4 | -1420428.2 | 0.3389267 | 10 | 97.3595963 | 91.7385025 | 19.9095002
31876 | 30.9934 | -1420427.8 | -1420428.2 | 0.3389267 | 10 | 160.9380036 | 13.2577 | 173.9179994
339327 | 0.342128 | -1420428.2 | -1420428.2 | 0.3389267 | 10 | 186.5740052 | 28.6513996 | 18.4458008
171972 | -9.07099 | -1420428.3 | -1420428.2 | 0.3389267 | 10 | 122.967003 | 183.5099945 | 108.5110016
3195 | 1.294337 | -1420428.2 | -1420428.2 | 0.3389267 | 10 | 26.1872997 | 176.2250061 | 159.0529938
448011 | 15.91 | -1420428.0 | -1420428.2 | 0.3389267 | 10 | 5.8015399 | 160.3459931 | 62.0998001
143272 | -15.52817 | -1420428.3 | -1420428.2 | 0.3389267 | 10 | 173.9799958 | 45.7591019 | 57.5786019
429168 | 8.718011 | -1420428.1 | -1420428.2 | 0.3389267 | 10 | 24.4526997 | 132.095993 | 113.0729981
356731 | -60.07552 | -1420428.8 | -1420428.2 | 0.3389267 | 10 | 96.4052963 | 138.4660034 | 98.3299027
226451 | -1.954057 | -1420428.2 | -1420428.2 | 0.3389267 | 10 | 140.2899933 | 14.5460997 | 116.4909973
78149 | -28.02603 | -1420428.5 | -1420428.2 | 0.3389267 | 10 | 113.4690018 | 83.7390976 | 63.9095002
156546 | -31.47985 | -1420428.5 | -1420428.2 | 0.3389267 | 10 | 186.9629974 | 47.3722 | 142.2089996
408212 | -36.75993 | -1420428.5 | -1420428.2 | 0.3389267 | 10 | 6.3835902 | 172.1920013 | 29.6555004
44385 | -14.564 | -1420428.3 | -1420428.2 | 0.3389267 | 10 | 87.459198 | 53.7403984 | 20.8945008
210691 | -32.42997 | -1420428.5 | -1420428.2 | 0.3389267 | 10 | 50.8834 | 41.1571999 | 173.9579926
71763 | -18.64225 | -1420428.4 | -1420428.2 | 0.3389267 | 10 | 82.3141022 | 127.6320038 | 39.808899
225256 | -11.67893 | -1420428.3 | -1420428.2 | 0.3389267 | 10 | 154.5850067 | 23.1103993 | 123.487999
18349 | -16.91949 | -1420428.3 | -1420428.2 | 0.3389267 | 10 | 201.1920013 | 144.371994 | 143.4730072
93063 | -7.40626 | -1420428.2 | -1420428.2 | 0.3389267 | 10 | 116.7340012 | 91.6091995 | 175.7910004
320106 | -39.46816 | -1420428.6 | -1420428.2 | 0.3389267 | 10 | 174.6410065 | 51.7290993 | 166.1119995
158655 | -38.57647 | -1420428.6 | -1420428.2 | 0.3389267 | 10 | 149.5720063 | 1.07203 | 116.1849976
238098 | -16.13371 | -1420428.3 | -1420428.2 | 0.3389267 | 10 | 50.7881012 | 112.2350006 | 91.5479965
394234 | -14.95345 | -1420428.3 | -1420428.2 | 0.3389267 | 10 | 34.142601 | 149.4880066 | 192.7039948
212193 | 14.90359 | -1420428.0 | -1420428.2 | 0.3389267 | 10 | 160.3040009 | 113.0709991 | 146.3289948
470065 | -5.373838 | -1420428.2 | -1420428.2 | 0.3389267 | 10 | 99.4120026 | 136.2109985 | 17.3283997
94074 | 27.36006 | -1420427.9 | -1420428.2 | 0.3389267 | 10 | 159.6909943 | 58.3386002 | 24.909401
448006 | -40.20817 | -1420428.6 | -1420428.2 | 0.3389267 | 10 | 163.7259979 | 152.3170014 | 33.3574982
257102 | -44.59874 | -1420428.6 | -1420428.2 | 0.3389267 | 10 | 109.7720032 | 168.8300019 | 124.3339996
450526 | -32.18524 | -1420428.5 | -1420428.2 | 0.3389267 | 10 | 181.6340027 | 113.348999 | 160.4069977
169829 | 32.07486 | -1420427.8 | -1420428.2 | 0.3389267 | 10 | 99.0733032 | 28.1467991 | 74.3825989
293030 | -32.07353 | -1420428.5 | -1420428.2 | 0.3389267 | 10 | 159.5829926 | 28.7040005 | 22.7574005
178704 | -40.3403 | -1420428.6 | -1420428.2 | 0.3389267 | 10 | 68.1908035 | 11.3905001 | 65.8871002
184155 | -28.69791 | -1420428.5 | -1420428.2 | 0.3389267 | 10 | 105.5419998 | 79.8414994 | 177.7619934
140614 | 0.974903 | -1420428.2 | -1420428.2 | 0.3389267 | 10 | 194.779007 | 81.3871002 | 92.7469025
159403 | -23.13763 | -1420428.4 | -1420428.2 | 0.3389267 | 10 | 179.4279938 | 27.7250996 | 135.1959992
235403 | 37.71983 | -1420427.8 | -1420428.2 | 0.3389267 | 10 | 23.2730999 | 139.9810028 | 130.6269989
460091 | -26.29907 | -1420428.4 | -1420428.2 | 0.3389267 | 10 | 165.0540009 | 88.5150986 | 40.9385986
345643 | -50.00854 | -1420428.7 | -1420428.2 | 0.3389267 | 10 | 46.6459008 | 196.1320038 | 195.7449951
93909 | -0.7674301 | -1420428.2 | -1420428.2 | 0.3389267 | 10 | 152.6560059 | 36.8773004 | 38.7128983
286995 | 21.11677 | -1420427.9 | -1420428.2 | 0.3389267 | 10 | 73.3146973 | 165.0350037 | 115.6460037
283176 | -3.104878 | -1420428.2 | -1420428.2 | 0.3389267 | 10 | 35.8246994 | 153.8009949 | 143.2680054
41488 | -0.5540258 | -1420428.2 | -1420428.2 | 0.3389267 | 10 | 129.9349976 | 8.38163 | 10.6543999
153465 | 6.335371 | -1420428.1 | -1420428.2 | 0.3389267 | 10 | 10.2832003 | 64.3457031 | 112.5169983
470750 | -24.27657 | -1420428.4 | -1420428.2 | 0.3389267 | 10 | 106.6380005 | 108.8610002 | 41.2336998
181940 | -21.58529 | -1420428.4 | -1420428.2 | 0.3389267 | 10 | 79.9580002 | 166.5460053 | 112.2399979
98522 | 35.63766 | -1420427.8 | -1420428.2 | 0.3389267 | 10 | 152.1880035 | 100.4459992 | 167.2189942
231692 | -20.74263 | -1420428.4 | -1420428.2 | 0.3389267 | 10 | 143.7749939 | 54.5287018 | 183.876999
162927 | -17.57768 | -1420428.3 | -1420428.2 | 0.3389267 | 10 | 160.4900055 | -1.71811 | 125.578003
164713 | -20.27413 | -1420428.4 | -1420428.2 | 0.3389267 | 10 | 5.6746803 | 13.0281 | 81.6159973
340363 | -21.75785 | -1420428.4 | -1420428.2 | 0.3389267 | 10 | -0.504292 | 1.32928 | 179.2920075
286874 | -24.84326 | -1420428.4 | -1420428.2 | 0.3389267 | 10 | 73.2089996 | 9.6298704 | 151.0130005

## Wagih_Reference
mu_kj_mol | sigma_kj_mol | alpha | range_min_kj_mol | range_max_kj_mol
-2 | 8 | 0 | -30 | 30