## Summary
metric | value
n | 500
mean_kj_mol | -2.683892
std_kj_mol | 12.94915
min_kj_mol | -34.87297
max_kj_mol | 78.5179
median_kj_mol | -3.124595
q05_kj_mol | -21.47935
q95_kj_mol | 17.78049
ours_fit_mu_kj_mol | -15.33998
ours_fit_sigma_kj_mol | 18.09757
ours_fit_alpha | 1.875605
wagih_mu_kj_mol | -2
wagih_sigma_kj_mol | 8
wagih_range_min_kj_mol | -30
wagih_range_max_kj_mol | 30
fraction_outside_wagih_range | 0.018
comparison_type | raw_wagih_two_sample
wagih_raw_n | 96561
wagih_raw_mean_kj_mol | 14.96436
wagih_raw_std_kj_mol | 17.13327
wagih_raw_min_kj_mol | -80.0944443
wagih_raw_max_kj_mol | 116.3119507
wagih_raw_fit_mu_kj_mol | 5.872976
wagih_raw_fit_sigma_kj_mol | 19.39583
wagih_raw_fit_alpha | 0.7261989
ks_d_vs_wagih_raw | 0.4873239
ks_p_vs_wagih_raw | 2.790861e-109

## DeltaE_Data
atom_id | delta_e_kj_mol | pe_eV | bulk_reference_mean_pe_eV | bulk_reference_std_pe_eV | bulk_reference_count | x_A | y_A | z_A | first_neighbor_count
27695 | -22.47062 | -154411.5 | -154411.2 | 0.0008000421 | 50 | 54.73864 | 3.490436 | 6.825039 | 11
38906 | -15.92503 | -154411.4 | -154411.2 | 0.0008000421 | 50 | 72.06049 | 62.02191 | 78.19008 | 11
33923 | 12.59121 | -154411.1 | -154411.2 | 0.0008000421 | 50 | 65.86857 | 15.66628 | 2.359674 | 11
33997 | -0.6478517 | -154411.2 | -154411.2 | 0.0008000421 | 50 | 62.05442 | 63.12662 | 58.35471 | 11
24891 | -18.7321 | -154411.4 | -154411.2 | 0.0008000421 | 50 | 50.33866 | 37.16159 | 93.2538 | 11
27979 | 10.72233 | -154411.1 | -154411.2 | 0.0008000421 | 50 | 51.32516 | 21.34795 | 80.29563 | 13
36222 | -7.40087 | -154411.3 | -154411.2 | 0.0008000421 | 50 | 65.40473 | 35.22616 | 42.21707 | 11
46519 | 8.138988 | -154411.2 | -154411.2 | 0.0008000421 | 50 | 87.83431 | 75.76333 | 8.043461 | 14
37642 | -20.99864 | -154411.5 | -154411.2 | 0.0008000421 | 50 | 68.12033 | 55.57551 | 73.95582 | 10
25231 | 8.289959 | -154411.2 | -154411.2 | 0.0008000421 | 50 | 46.95825 | 95.40377 | 79.89741 | 11
6677 | 15.28762 | -154411.1 | -154411.2 | 0.0008000421 | 50 | 13.03335 | 13.61687 | 41.15546 | 13
32624 | -0.6215446 | -154411.2 | -154411.2 | 0.0008000421 | 50 | 61.35129 | 47.11243 | 64.56716 | 13
33335 | -5.372036 | -154411.3 | -154411.2 | 0.0008000421 | 50 | 64.91462 | 21.55232 | 19.50086 | 11
46975 | -18.95579 | -154411.4 | -154411.2 | 0.0008000421 | 50 | 88.30863 | 72.23095 | 48.82802 | 11
26829 | 6.568444 | -154411.2 | -154411.2 | 0.0008000421 | 50 | 49.7179 | 54.12323 | 60.79492 | 11
40264 | 3.429271 | -154411.2 | -154411.2 | 0.0008000421 | 50 | 77.63587 | 65.63165 | 22.30124 | 11
7884 | -4.18102 | -154411.3 | -154411.2 | 0.0008000421 | 50 | 14.32827 | 85.5178 | 2.742893 | 11
46196 | -5.190223 | -154411.3 | -154411.2 | 0.0008000421 | 50 | 88.73134 | 73.19272 | 9.019776 | 13
24189 | -0.5623934 | -154411.2 | -154411.2 | 0.0008000421 | 50 | 49.57681 | 87.71428 | 8.075034 | 10
16946 | -20.47292 | -154411.5 | -154411.2 | 0.0008000421 | 50 | 32.38449 | 37.49866 | 43.76161 | 11
2839 | 4.312717 | -154411.2 | -154411.2 | 0.0008000421 | 50 | 1.5537 | 74.67067 | 68.28555 | 11
50804 | 8.078719 | -154411.2 | -154411.2 | 0.0008000421 | 50 | 95.30685 | 6.65827 | 2.146964 | 13
39178 | 1.452082 | -154411.2 | -154411.2 | 0.0008000421 | 50 | 72.9135 | 34.69047 | 62.65451 | 11
39139 | -13.96472 | -154411.4 | -154411.2 | 0.0008000421 | 50 | 72.28333 | 28.31766 | 55.38799 | 11
10008 | -11.40054 | -154411.4 | -154411.2 | 0.0008000421 | 50 | 19.57234 | 90.98994 | 86.86671 | 10
40891 | -7.340776 | -154411.3 | -154411.2 | 0.0008000421 | 50 | 75.26827 | 63.62468 | 53.54297 | 11
22872 | -28.61639 | -154411.5 | -154411.2 | 0.0008000421 | 50 | 43.21637 | 93.74614 | 78.6125 | 11
21409 | 1.377474 | -154411.2 | -154411.2 | 0.0008000421 | 50 | 38.33464 | 57.77421 | 85.55097 | 10
19957 | -11.37512 | -154411.4 | -154411.2 | 0.0008000421 | 50 | 35.60149 | 30.79331 | 55.04611 | 13
40298 | -14.92556 | -154411.4 | -154411.2 | 0.0008000421 | 50 | 75.35011 | 60.07648 | 32.85075 | 11
30517 | -4.180813 | -154411.3 | -154411.2 | 0.0008000421 | 50 | 54.23961 | 65.31037 | 51.84177 | 11
39740 | -3.610122 | -154411.3 | -154411.2 | 0.0008000421 | 50 | 74.52924 | 29.48683 | 65.94371 | 13
37430 | 4.179277 | -154411.2 | -154411.2 | 0.0008000421 | 50 | 70.76012 | 54.59191 | 26.8998 | 11
10986 | -5.385796 | -154411.3 | -154411.2 | 0.0008000421 | 50 | 21.68175 | 92.87186 | 15.03002 | 11
43425 | -3.121631 | -154411.3 | -154411.2 | 0.0008000421 | 50 | 82.42917 | 21.3843 | 57.63668 | 13
71 | 1.492568 | -154411.2 | -154411.2 | 0.0008000421 | 50 | 96.48905 | 69.66715 | 20.70009 | 11
21418 | -3.635415 | -154411.3 | -154411.2 | 0.0008000421 | 50 | 39.80482 | 18.55642 | 83.75356 | 13
12555 | -1.869076 | -154411.3 | -154411.2 | 0.0008000421 | 50 | 26.70469 | 84.82673 | 17.44564 | 11
21259 | -18.781 | -154411.4 | -154411.2 | 0.0008000421 | 50 | 37.06768 | 46.05188 | 63.11652 | 11
19178 | -13.16446 | -154411.4 | -154411.2 | 0.0008000421 | 50 | 35.55011 | 79.44378 | 17.05969 | 11
20095 | -21.10174 | -154411.5 | -154411.2 | 0.0008000421 | 50 | 36.79171 | 15.63545 | 85.16602 | 11
7968 | -7.034185 | -154411.3 | -154411.2 | 0.0008000421 | 50 | 15.07959 | 87.78728 | 6.296204 | 10
16920 | -10.82577 | -154411.4 | -154411.2 | 0.0008000421 | 50 | 33.30301 | 1.183236 | 74.43463 | 11
47602 | 3.277604 | -154411.2 | -154411.2 | 0.0008000421 | 50 | 94.7558 | 6.168358 | 68.3091 | 10
34849 | 1.581815 | -154411.2 | -154411.2 | 0.0008000421 | 50 | 66.09886 | 18.02129 | 70.77303 | 13
28666 | -1.168969 | -154411.2 | -154411.2 | 0.0008000421 | 50 | 55.03002 | 30.57792 | 34.15736 | 11
1587 | 16.35738 | -154411.1 | -154411.2 | 0.0008000421 | 50 | 1.664153 | 21.27268 | 16.39636 | 10
45166 | -3.352768 | -154411.3 | -154411.2 | 0.0008000421 | 50 | 83.24037 | 74.76133 | 62.84968 | 11
13430 | 4.213691 | -154411.2 | -154411.2 | 0.0008000421 | 50 | 23.79873 | 1.908792 | 76.0142 | 11
21686 | -15.27747 | -154411.4 | -154411.2 | 0.0008000421 | 50 | 38.68246 | 78.85481 | 7.593417 | 11
14316 | -8.666922 | -154411.3 | -154411.2 | 0.0008000421 | 50 | 27.3966 | 20.11461 | 57.55014 | 13
40362 | 12.85832 | -154411.1 | -154411.2 | 0.0008000421 | 50 | 74.49802 | 19.06452 | 82.81141 | 10
22042 | -6.792075 | -154411.3 | -154411.2 | 0.0008000421 | 50 | 43.49348 | 60.1237 | 11.42933 | 13
27429 | -0.7427621 | -154411.2 | -154411.2 | 0.0008000421 | 50 | 53.5418 | 31.3427 | 40.0104 | 11
21281 | -6.019172 | -154411.3 | -154411.2 | 0.0008000421 | 50 | 42.88509 | 26.95477 | 95.65211 | 13
23890 | -13.58596 | -154411.4 | -154411.2 | 0.0008000421 | 50 | 49.34406 | 2.610719 | 76.90903 | 11
24548 | 2.279641 | -154411.2 | -154411.2 | 0.0008000421 | 50 | 44.28371 | 77.58075 | 85.9035 | 10
29309 | -8.228713 | -154411.3 | -154411.2 | 0.0008000421 | 50 | 55.70508 | 33.14388 | 25.17983 | 11
38848 | -13.85683 | -154411.4 | -154411.2 | 0.0008000421 | 50 | 72.29507 | 37.27354 | 39.00855 | 11
47032 | 5.79829 | -154411.2 | -154411.2 | 0.0008000421 | 50 | 88.57777 | 74.70975 | 16.08026 | 11
47668 | 0.8729869 | -154411.2 | -154411.2 | 0.0008000421 | 50 | 87.27988 | 74.63001 | 56.12195 | 11
19227 | 12.2963 | -154411.1 | -154411.2 | 0.0008000421 | 50 | 37.09593 | 19.04019 | 13.12151 | 13
18053 | 3.595221 | -154411.2 | -154411.2 | 0.0008000421 | 50 | 31.74163 | 63.73246 | 54.72508 | 11
4488 | 0.5468565 | -154411.2 | -154411.2 | 0.0008000421 | 50 | 7.629419 | 6.250971 | 15.79951 | 10
25827 | -0.4566189 | -154411.2 | -154411.2 | 0.0008000421 | 50 | 50.41241 | 88.53063 | 81.60678 | 10
4404 | 4.102013 | -154411.2 | -154411.2 | 0.0008000421 | 50 | 9.313369 | 76.03428 | 23.84785 | 11
21030 | -5.811075 | -154411.3 | -154411.2 | 0.0008000421 | 50 | 37.97859 | 59.73519 | 60.24199 | 11
42189 | 43.86283 | -154410.8 | -154411.2 | 0.0008000421 | 50 | 78.71285 | 9.517728 | 70.62208 | 8
16384 | -2.628514 | -154411.3 | -154411.2 | 0.0008000421 | 50 | 29.44853 | 9.496011 | 77.78967 | 11
27048 | 9.391315 | -154411.1 | -154411.2 | 0.0008000421 | 50 | 54.43669 | 36.77111 | 51.53167 | 11
51251 | -2.221132 | -154411.3 | -154411.2 | 0.0008000421 | 50 | 96.52201 | 96.32617 | 84.88076 | 11
46062 | 1.656857 | -154411.2 | -154411.2 | 0.0008000421 | 50 | 85.40852 | 66.92296 | 92.84157 | 13
35023 | 4.096633 | -154411.2 | -154411.2 | 0.0008000421 | 50 | 66.42561 | 23.89624 | 7.914331 | 13
27538 | -7.184956 | -154411.3 | -154411.2 | 0.0008000421 | 50 | 53.04215 | 8.501363 | 80.49833 | 11
43981 | -8.287201 | -154411.3 | -154411.2 | 0.0008000421 | 50 | 81.69166 | 11.75994 | 0.3807281 | 11
17761 | 3.303838 | -154411.2 | -154411.2 | 0.0008000421 | 50 | 34.1617 | 15.08981 | 6.896461 | 11
24513 | 2.15727 | -154411.2 | -154411.2 | 0.0008000421 | 50 | 46.04889 | 80.64092 | 23.5563 | 13
44403 | -23.16365 | -154411.5 | -154411.2 | 0.0008000421 | 50 | 84.27269 | 19.09608 | 14.8823 | 10
27022 | 8.68935 | -154411.1 | -154411.2 | 0.0008000421 | 50 | 48.26428 | 51.08188 | 87.36681 | 11
2390 | 12.76699 | -154411.1 | -154411.2 | 0.0008000421 | 50 | 1.095309 | 68.19862 | 34.16532 | 13
18799 | 3.933636 | -154411.2 | -154411.2 | 0.0008000421 | 50 | 32.07684 | 52.02045 | 57.70112 | 11
21586 | -11.88367 | -154411.4 | -154411.2 | 0.0008000421 | 50 | 43.49386 | 2.706429 | 16.52293 | 11
46241 | 4.931824 | -154411.2 | -154411.2 | 0.0008000421 | 50 | 88.27143 | 20.97547 | 35.02928 | 13
49340 | 11.8536 | -154411.1 | -154411.2 | 0.0008000421 | 50 | 92.474 | 75.93082 | 89.19364 | 11
9891 | 2.898832 | -154411.2 | -154411.2 | 0.0008000421 | 50 | 18.17541 | 76.46826 | 72.83986 | 11
36913 | 1.47347 | -154411.2 | -154411.2 | 0.0008000421 | 50 | 69.25881 | 77.37009 | 77.54409 | 11
371 | 8.235705 | -154411.2 | -154411.2 | 0.0008000421 | 50 | 97.15165 | 66.31866 | 27.37969 | 11
16944 | -25.78119 | -154411.5 | -154411.2 | 0.0008000421 | 50 | 30.16969 | 38.9594 | 34.70271 | 11
33916 | 0.3278392 | -154411.2 | -154411.2 | 0.0008000421 | 50 | 63.07993 | 66.86001 | 54.1821 | 13
13959 | 8.784366 | -154411.1 | -154411.2 | 0.0008000421 | 50 | 25.57222 | 87.94603 | 80.78649 | 11
31824 | -4.962871 | -154411.3 | -154411.2 | 0.0008000421 | 50 | 59.00251 | 60.82018 | 11.57321 | 11
26232 | -12.04954 | -154411.4 | -154411.2 | 0.0008000421 | 50 | 45.33139 | 18.93867 | 71.91394 | 11
33591 | -8.520831 | -154411.3 | -154411.2 | 0.0008000421 | 50 | 64.84751 | 43.62661 | 47.76984 | 11
936 | 6.646772 | -154411.2 | -154411.2 | 0.0008000421 | 50 | 1.85572 | 24.8815 | 20.029 | 11
21516 | -3.530772 | -154411.3 | -154411.2 | 0.0008000421 | 50 | 41.76537 | 31.70584 | 35.55273 | 10
330 | -2.090338 | -154411.3 | -154411.2 | 0.0008000421 | 50 | 0.4247352 | 82.75023 | 83.19025 | 11
39615 | -20.42108 | -154411.4 | -154411.2 | 0.0008000421 | 50 | 73.90142 | 59.24723 | 56.30983 | 10
20160 | -11.62906 | -154411.4 | -154411.2 | 0.0008000421 | 50 | 37.37196 | 67.2966 | 93.29926 | 11
39608 | -10.06616 | -154411.3 | -154411.2 | 0.0008000421 | 50 | 74.34928 | 23.71541 | 58.25546 | 11
42769 | 6.486881 | -154411.2 | -154411.2 | 0.0008000421 | 50 | 80.96457 | 88.9323 | 20.50969 | 13
34066 | 19.73028 | -154411 | -154411.2 | 0.0008000421 | 50 | 63.88263 | 78.21978 | 16.23906 | 10
32881 | -2.907076 | -154411.3 | -154411.2 | 0.0008000421 | 50 | 60.96378 | 72.86852 | 33.34769 | 11
12619 | 6.659133 | -154411.2 | -154411.2 | 0.0008000421 | 50 | 23.56017 | 79.09303 | 89.82622 | 13
17614 | 2.608576 | -154411.2 | -154411.2 | 0.0008000421 | 50 | 30.70847 | 72.12659 | 24.27293 | 13
38193 | 3.255461 | -154411.2 | -154411.2 | 0.0008000421 | 50 | 72.49662 | 52.25934 | 27.18881 | 11
30028 | -0.4820736 | -154411.2 | -154411.2 | 0.0008000421 | 50 | 59.05887 | 87.37695 | 81.92847 | 13
25564 | -14.53336 | -154411.4 | -154411.2 | 0.0008000421 | 50 | 51.01223 | 89.94201 | 12.4479 | 11
41730 | -18.71595 | -154411.4 | -154411.2 | 0.0008000421 | 50 | 86.39811 | 93.54874 | 74.32817 | 11
27236 | 7.317954 | -154411.2 | -154411.2 | 0.0008000421 | 50 | 49.32338 | 49.50812 | 6.697071 | 11
9799 | 13.23373 | -154411.1 | -154411.2 | 0.0008000421 | 50 | 18.13728 | 88.86882 | 87.94551 | 11
46958 | 2.779994 | -154411.2 | -154411.2 | 0.0008000421 | 50 | 88.54266 | 77.2633 | 87.15242 | 11
43683 | 3.652898 | -154411.2 | -154411.2 | 0.0008000421 | 50 | 84.51247 | 28.52572 | 58.29886 | 11
20678 | -1.71975 | -154411.3 | -154411.2 | 0.0008000421 | 50 | 37.45838 | 74.30249 | 34.80648 | 11
30225 | 14.21342 | -154411.1 | -154411.2 | 0.0008000421 | 50 | 58.3657 | 19.83235 | 8.319344 | 13
32627 | -8.141066 | -154411.3 | -154411.2 | 0.0008000421 | 50 | 65.26857 | 21.24557 | 7.511108 | 11
21056 | -5.826204 | -154411.3 | -154411.2 | 0.0008000421 | 50 | 42.39493 | 11.23136 | 18.2332 | 11
15713 | 1.301024 | -154411.2 | -154411.2 | 0.0008000421 | 50 | 30.27979 | 90.08513 | 75.58223 | 11
35340 | -8.27227 | -154411.3 | -154411.2 | 0.0008000421 | 50 | 64.23318 | 39.60663 | 48.59141 | 11
36833 | 24.0508 | -154411 | -154411.2 | 0.0008000421 | 50 | 71.88595 | 5.517479 | 87.82541 | 9
38784 | -8.467831 | -154411.3 | -154411.2 | 0.0008000421 | 50 | 72.91908 | 51.99104 | 92.51014 | 11
3915 | 4.05108 | -154411.2 | -154411.2 | 0.0008000421 | 50 | 1.897728 | 93.53538 | 75.91125 | 11
34804 | -10.94196 | -154411.4 | -154411.2 | 0.0008000421 | 50 | 66.23228 | 42.83291 | 26.61027 | 11
47629 | 11.89059 | -154411.1 | -154411.2 | 0.0008000421 | 50 | 89.8874 | 0.5992528 | 84.99828 | 10
46336 | 2.597847 | -154411.2 | -154411.2 | 0.0008000421 | 50 | 85.96197 | 70.0344 | 18.53134 | 11
23202 | -26.68727 | -154411.5 | -154411.2 | 0.0008000421 | 50 | 42.67631 | 82.26277 | 11.23152 | 10
48991 | -5.779785 | -154411.3 | -154411.2 | 0.0008000421 | 50 | 91.9441 | 72.82962 | 46.73659 | 11
40073 | -2.025718 | -154411.3 | -154411.2 | 0.0008000421 | 50 | 76.1367 | 57.05807 | 82.11306 | 11
22814 | -11.62967 | -154411.4 | -154411.2 | 0.0008000421 | 50 | 46.47185 | 96.96286 | 16.6178 | 11
28280 | -11.09567 | -154411.4 | -154411.2 | 0.0008000421 | 50 | 46.6109 | 34.07146 | 5.117135 | 10
37974 | -5.994644 | -154411.3 | -154411.2 | 0.0008000421 | 50 | 72.06776 | 53.65899 | 65.00973 | 11
34856 | 14.22009 | -154411.1 | -154411.2 | 0.0008000421 | 50 | 66.44561 | 10.25173 | 13.79728 | 13
23792 | -13.45854 | -154411.4 | -154411.2 | 0.0008000421 | 50 | 43.10456 | 39.41925 | 49.01262 | 11
16154 | 1.619511 | -154411.2 | -154411.2 | 0.0008000421 | 50 | 30.52035 | 28.90841 | 54.74655 | 10
39164 | 40.80552 | -154410.8 | -154411.2 | 0.0008000421 | 50 | 74.54935 | 50.43489 | 31.9015 | 13
10530 | -4.101805 | -154411.3 | -154411.2 | 0.0008000421 | 50 | 17.12993 | 69.20016 | 40.78212 | 11
33703 | -9.965177 | -154411.3 | -154411.2 | 0.0008000421 | 50 | 60.85146 | 45.67406 | 80.88765 | 11
9774 | 13.24611 | -154411.1 | -154411.2 | 0.0008000421 | 50 | 18.47632 | 95.92185 | 92.7395 | 10
11195 | 10.41312 | -154411.1 | -154411.2 | 0.0008000421 | 50 | 21.78111 | 71.9107 | 72.04003 | 13
46996 | 3.804613 | -154411.2 | -154411.2 | 0.0008000421 | 50 | 87.71254 | 15.1517 | 22.09076 | 11
22415 | 8.816535 | -154411.1 | -154411.2 | 0.0008000421 | 50 | 45.5898 | 90.63707 | 14.0537 | 11
36872 | 8.618271 | -154411.1 | -154411.2 | 0.0008000421 | 50 | 66.41243 | 81.40231 | 79.44208 | 11
42635 | 27.63791 | -154411 | -154411.2 | 0.0008000421 | 50 | 82.20673 | 9.516135 | 67.79822 | 10
822 | -12.41289 | -154411.4 | -154411.2 | 0.0008000421 | 50 | 2.777837 | 90.65931 | 1.727081 | 11
11928 | -6.591899 | -154411.3 | -154411.2 | 0.0008000421 | 50 | 21.36532 | 71.14726 | 38.62822 | 11
22699 | -5.46327 | -154411.3 | -154411.2 | 0.0008000421 | 50 | 40.23704 | 55.76101 | 1.005702 | 13
45769 | 12.83874 | -154411.1 | -154411.2 | 0.0008000421 | 50 | 89.29019 | 2.195789 | 67.69848 | 11
5526 | -1.511801 | -154411.3 | -154411.2 | 0.0008000421 | 50 | 11.06121 | 15.23657 | 45.70532 | 11
17803 | -18.25964 | -154411.4 | -154411.2 | 0.0008000421 | 50 | 34.45212 | 64.80068 | 82.3658 | 11
1677 | 15.16612 | -154411.1 | -154411.2 | 0.0008000421 | 50 | 3.36548 | 23.41024 | 15.49249 | 10
25628 | -5.086952 | -154411.3 | -154411.2 | 0.0008000421 | 50 | 49.47927 | 37.38923 | 49.96165 | 11
13311 | 6.06283 | -154411.2 | -154411.2 | 0.0008000421 | 50 | 27.02381 | 70.53084 | 65.73675 | 11
29915 | 8.599605 | -154411.1 | -154411.2 | 0.0008000421 | 50 | 58.74961 | 97.59244 | 96.01482 | 11
11001 | -23.40048 | -154411.5 | -154411.2 | 0.0008000421 | 50 | 21.2363 | 19.60934 | 51.77621 | 11
25379 | 8.046888 | -154411.2 | -154411.2 | 0.0008000421 | 50 | 48.61037 | 85.2202 | 10.10943 | 11
22773 | -12.94986 | -154411.4 | -154411.2 | 0.0008000421 | 50 | 37.47407 | 73.75144 | 24.44951 | 11
21578 | -3.620798 | -154411.3 | -154411.2 | 0.0008000421 | 50 | 39.84309 | 66.06076 | 58.9925 | 11
24109 | -9.017397 | -154411.3 | -154411.2 | 0.0008000421 | 50 | 46.42255 | 81.91784 | 86.61188 | 11
29778 | -13.01895 | -154411.4 | -154411.2 | 0.0008000421 | 50 | 49.97805 | 35.30469 | 88.69238 | 11
24027 | -1.906382 | -154411.3 | -154411.2 | 0.0008000421 | 50 | 42.28015 | 54.5916 | 90.57315 | 13
26945 | -18.76624 | -154411.4 | -154411.2 | 0.0008000421 | 50 | 45.91064 | 78.71538 | 76.1676 | 11
39934 | 78.5179 | -154410.4 | -154411.2 | 0.0008000421 | 50 | 78.77605 | 16.52719 | 84.1755 | 5
14496 | -13.21138 | -154411.4 | -154411.2 | 0.0008000421 | 50 | 23.93124 | 80.24673 | 82.15951 | 11
37340 | 2.528004 | -154411.2 | -154411.2 | 0.0008000421 | 50 | 69.61579 | 37.71234 | 66.91013 | 13
9389 | 8.510829 | -154411.1 | -154411.2 | 0.0008000421 | 50 | 17.78014 | 80.85501 | 18.66155 | 10
35245 | -11.69251 | -154411.4 | -154411.2 | 0.0008000421 | 50 | 65.03158 | 22.06555 | 10.23118 | 13
23542 | -13.2932 | -154411.4 | -154411.2 | 0.0008000421 | 50 | 45.20516 | 64.6999 | 18.32254 | 11
41485 | 25.75105 | -154411 | -154411.2 | 0.0008000421 | 50 | 76.45193 | 60.10345 | 30.16279 | 11
5542 | 13.82783 | -154411.1 | -154411.2 | 0.0008000421 | 50 | 9.833817 | 66.49455 | 61.47137 | 11
45190 | -16.08397 | -154411.4 | -154411.2 | 0.0008000421 | 50 | 85.58291 | 13.2932 | 6.908858 | 11
10972 | -0.4428939 | -154411.2 | -154411.2 | 0.0008000421 | 50 | 20.12331 | 19.47838 | 30.7926 | 11
14750 | -13.2978 | -154411.4 | -154411.2 | 0.0008000421 | 50 | 26.54623 | 54.70798 | 47.92488 | 11
13940 | 7.177151 | -154411.2 | -154411.2 | 0.0008000421 | 50 | 26.41993 | 20.62251 | 60.08382 | 13
38886 | 6.490682 | -154411.2 | -154411.2 | 0.0008000421 | 50 | 72.78286 | 37.21197 | 61.2206 | 11
21549 | 3.614161 | -154411.2 | -154411.2 | 0.0008000421 | 50 | 41.61912 | 45.81672 | 18.71676 | 11
8453 | 17.77453 | -154411.1 | -154411.2 | 0.0008000421 | 50 | 15.35446 | 16.93071 | 34.48202 | 11
38072 | 6.52371 | -154411.2 | -154411.2 | 0.0008000421 | 50 | 74.43853 | 12.51482 | 70.29291 | 11
17040 | -19.4653 | -154411.4 | -154411.2 | 0.0008000421 | 50 | 36.01972 | 85.51557 | 19.81418 | 11
42020 | -7.978719 | -154411.3 | -154411.2 | 0.0008000421 | 50 | 80.44007 | 62.59577 | 12.10584 | 13
21511 | -18.05446 | -154411.4 | -154411.2 | 0.0008000421 | 50 | 39.82625 | 74.41375 | 96.29619 | 9
23838 | 18.86028 | -154411 | -154411.2 | 0.0008000421 | 50 | 44.06331 | 21.86713 | 90.18639 | 13
21916 | 2.523084 | -154411.2 | -154411.2 | 0.0008000421 | 50 | 35.0351 | 67.96279 | 88.58525 | 11
20720 | 0.50409 | -154411.2 | -154411.2 | 0.0008000421 | 50 | 39.92462 | 2.605508 | 81.2373 | 11
28966 | 13.8356 | -154411.1 | -154411.2 | 0.0008000421 | 50 | 53.88785 | 73.36294 | 40.68867 | 11
18181 | -26.88019 | -154411.5 | -154411.2 | 0.0008000421 | 50 | 33.24237 | 46.28397 | 52.64738 | 9
37109 | -11.63788 | -154411.4 | -154411.2 | 0.0008000421 | 50 | 69.93597 | 18.83895 | 78.13932 | 11
24793 | -3.199812 | -154411.3 | -154411.2 | 0.0008000421 | 50 | 48.72169 | 30.68373 | 28.31754 | 11
15953 | -19.44262 | -154411.4 | -154411.2 | 0.0008000421 | 50 | 32.27574 | 31.97157 | 32.58226 | 11
7920 | 22.38775 | -154411 | -154411.2 | 0.0008000421 | 50 | 17.44025 | 6.30811 | 16.80771 | 13
26562 | -10.42206 | -154411.3 | -154411.2 | 0.0008000421 | 50 | 53.47293 | 84.18523 | 92.92356 | 11
40290 | -14.51035 | -154411.4 | -154411.2 | 0.0008000421 | 50 | 76.2509 | 53.3683 | 14.61514 | 10
25119 | 7.248129 | -154411.2 | -154411.2 | 0.0008000421 | 50 | 45.9004 | 63.4868 | 60.59863 | 10
15344 | -1.82562 | -154411.3 | -154411.2 | 0.0008000421 | 50 | 29.44073 | 21.64964 | 53.57306 | 11
17945 | -13.68128 | -154411.4 | -154411.2 | 0.0008000421 | 50 | 37.33813 | 12.51456 | 12.51728 | 9
42829 | -10.79295 | -154411.3 | -154411.2 | 0.0008000421 | 50 | 81.40612 | 16.2757 | 64.99603 | 11
36421 | -9.188808 | -154411.3 | -154411.2 | 0.0008000421 | 50 | 76.36571 | 8.048391 | 93.7501 | 9
12841 | -8.009903 | -154411.3 | -154411.2 | 0.0008000421 | 50 | 25.52788 | 0.340351 | 17.56652 | 11
32190 | 0.1349726 | -154411.2 | -154411.2 | 0.0008000421 | 50 | 61.38356 | 35.61012 | 31.63961 | 11
32687 | 7.211413 | -154411.2 | -154411.2 | 0.0008000421 | 50 | 64.25231 | 62.84228 | 60.69807 | 11
7645 | -11.80831 | -154411.4 | -154411.2 | 0.0008000421 | 50 | 18.36086 | 17.31649 | 31.86332 | 11
3049 | 16.07154 | -154411.1 | -154411.2 | 0.0008000421 | 50 | 4.607451 | 81.86877 | 71.94608 | 13
29769 | -0.407847 | -154411.2 | -154411.2 | 0.0008000421 | 50 | 53.08717 | 33.66844 | 62.69871 | 11
9427 | 6.238411 | -154411.2 | -154411.2 | 0.0008000421 | 50 | 19.34641 | 70.55017 | 28.95615 | 13
27574 | -0.538114 | -154411.2 | -154411.2 | 0.0008000421 | 50 | 53.18059 | 48.30828 | 53.5198 | 11
46294 | 38.44313 | -154410.8 | -154411.2 | 0.0008000421 | 50 | 86.37545 | 64.93466 | 27.96195 | 13
31461 | -4.555691 | -154411.3 | -154411.2 | 0.0008000421 | 50 | 57.12493 | 32.51655 | 0.5116582 | 13
4153 | -19.90461 | -154411.4 | -154411.2 | 0.0008000421 | 50 | 7.854608 | 76.09397 | 19.12404 | 10
25291 | 4.776628 | -154411.2 | -154411.2 | 0.0008000421 | 50 | 47.44155 | 15.58212 | 14.30486 | 11
28191 | -4.138695 | -154411.3 | -154411.2 | 0.0008000421 | 50 | 51.86186 | 37.96661 | 56.42123 | 11
5586 | 15.06319 | -154411.1 | -154411.2 | 0.0008000421 | 50 | 10.83844 | 13.45217 | 49.64003 | 11
11431 | -16.31658 | -154411.4 | -154411.2 | 0.0008000421 | 50 | 19.97347 | 66.00439 | 32.3827 | 10
39536 | -4.356883 | -154411.3 | -154411.2 | 0.0008000421 | 50 | 71.00899 | 11.66443 | 96.11153 | 11
14209 | -14.92841 | -154411.4 | -154411.2 | 0.0008000421 | 50 | 29.04368 | 2.55102 | 18.43231 | 11
25765 | -15.17538 | -154411.4 | -154411.2 | 0.0008000421 | 50 | 46.08228 | 52.50916 | 71.9527 | 11
15225 | 5.091309 | -154411.2 | -154411.2 | 0.0008000421 | 50 | 30.46297 | 11.62402 | 13.19059 | 13
39636 | -19.75944 | -154411.4 | -154411.2 | 0.0008000421 | 50 | 74.00388 | 62.7864 | 29.81986 | 11
21212 | 11.05179 | -154411.1 | -154411.2 | 0.0008000421 | 50 | 42.48481 | 86.94543 | 10.05259 | 11
24155 | -9.964578 | -154411.3 | -154411.2 | 0.0008000421 | 50 | 42.53027 | 26.19813 | 60.68553 | 11
18550 | -23.40206 | -154411.5 | -154411.2 | 0.0008000421 | 50 | 33.21667 | 80.49676 | 78.08414 | 10
13579 | 2.856815 | -154411.2 | -154411.2 | 0.0008000421 | 50 | 27.35095 | 7.584364 | 13.47594 | 13
25060 | -11.6495 | -154411.4 | -154411.2 | 0.0008000421 | 50 | 48.38021 | 36.50373 | 45.3596 | 11
28845 | -4.820102 | -154411.3 | -154411.2 | 0.0008000421 | 50 | 52.64158 | 71.22511 | 42.26743 | 11
40410 | -3.880057 | -154411.3 | -154411.2 | 0.0008000421 | 50 | 76.62475 | 59.09841 | 47.48103 | 11
17491 | -26.40624 | -154411.5 | -154411.2 | 0.0008000421 | 50 | 32.84923 | 43.34537 | 42.61407 | 10
24242 | -3.13185 | -154411.3 | -154411.2 | 0.0008000421 | 50 | 44.76872 | 50.23507 | 9.723677 | 11
32845 | -12.61502 | -154411.4 | -154411.2 | 0.0008000421 | 50 | 60.65458 | 13.0401 | 79.73316 | 11
40732 | -6.0739 | -154411.3 | -154411.2 | 0.0008000421 | 50 | 77.70766 | 11.29447 | 72.68041 | 9
2854 | 0.08100647 | -154411.2 | -154411.2 | 0.0008000421 | 50 | 3.284876 | 82.37411 | 83.2834 | 11
39734 | -5.142863 | -154411.3 | -154411.2 | 0.0008000421 | 50 | 74.12357 | 53.51253 | 55.05599 | 13
21214 | -12.62786 | -154411.4 | -154411.2 | 0.0008000421 | 50 | 39.4704 | 31.00489 | 60.67908 | 11
12434 | 15.56897 | -154411.1 | -154411.2 | 0.0008000421 | 50 | 22.89246 | 5.594734 | 15.35349 | 13
46951 | -10.76443 | -154411.3 | -154411.2 | 0.0008000421 | 50 | 90.47866 | 15.25722 | 52.75385 | 11
30138 | 0.4155397 | -154411.2 | -154411.2 | 0.0008000421 | 50 | 55.77725 | 61.92642 | 58.45765 | 11
31601 | 20.52963 | -154411 | -154411.2 | 0.0008000421 | 50 | 59.02037 | 74.33489 | 70.86891 | 11
29822 | 9.599443 | -154411.1 | -154411.2 | 0.0008000421 | 50 | 57.24883 | 36.1421 | 31.72441 | 13
26492 | -8.827738 | -154411.3 | -154411.2 | 0.0008000421 | 50 | 47.36285 | 52.84312 | 89.48432 | 11
21231 | -5.169845 | -154411.3 | -154411.2 | 0.0008000421 | 50 | 40.90295 | 44.86836 | 16.07162 | 10
30284 | -20.1149 | -154411.4 | -154411.2 | 0.0008000421 | 50 | 52.5639 | 5.747719 | 80.11455 | 10
35487 | 14.4849 | -154411.1 | -154411.2 | 0.0008000421 | 50 | 66.61869 | 59.80177 | 14.6136 | 10
13201 | -5.22552 | -154411.3 | -154411.2 | 0.0008000421 | 50 | 24.25159 | 75.9493 | 94.0098 | 11
23147 | 5.331147 | -154411.2 | -154411.2 | 0.0008000421 | 50 | 44.18335 | 45.55822 | 35.47079 | 11
38340 | 1.465176 | -154411.2 | -154411.2 | 0.0008000421 | 50 | 70.2541 | 66.53749 | 57.64577 | 13
14070 | -2.654405 | -154411.3 | -154411.2 | 0.0008000421 | 50 | 26.92164 | 83.19745 | 81.85573 | 10
10262 | -13.28193 | -154411.4 | -154411.2 | 0.0008000421 | 50 | 19.07419 | 5.528952 | 8.977308 | 11
41321 | 6.420912 | -154411.2 | -154411.2 | 0.0008000421 | 50 | 77.90365 | 93.75765 | 19.3666 | 13
50677 | -1.958859 | -154411.3 | -154411.2 | 0.0008000421 | 50 | 90.39854 | 4.330951 | 66.27626 | 10
50554 | -20.60588 | -154411.5 | -154411.2 | 0.0008000421 | 50 | 95.37129 | 68.1858 | 42.10319 | 11
12690 | -9.270677 | -154411.3 | -154411.2 | 0.0008000421 | 50 | 18.64941 | 84.45037 | 72.36751 | 11
20835 | -13.71687 | -154411.4 | -154411.2 | 0.0008000421 | 50 | 38.68915 | 39.74443 | 74.47343 | 11
13744 | 11.22787 | -154411.1 | -154411.2 | 0.0008000421 | 50 | 25.3876 | 81.54957 | 21.39611 | 13
22479 | -2.889848 | -154411.3 | -154411.2 | 0.0008000421 | 50 | 43.11998 | 68.18068 | 20.67767 | 11
27730 | -8.446247 | -154411.3 | -154411.2 | 0.0008000421 | 50 | 49.19989 | 71.98497 | 15.13538 | 11
12592 | 13.17361 | -154411.1 | -154411.2 | 0.0008000421 | 50 | 20.76552 | 64.06509 | 50.85315 | 10
24685 | 2.050611 | -154411.2 | -154411.2 | 0.0008000421 | 50 | 43.64364 | 44.99124 | 54.97365 | 11
34792 | -7.141623 | -154411.3 | -154411.2 | 0.0008000421 | 50 | 65.41013 | 70.27098 | 36.35724 | 11
7304 | -8.744161 | -154411.3 | -154411.2 | 0.0008000421 | 50 | 11.63271 | 70.46776 | 46.12418 | 11
23520 | -6.508569 | -154411.3 | -154411.2 | 0.0008000421 | 50 | 44.96586 | 66.17815 | 8.3544 | 13
49863 | -26.18263 | -154411.5 | -154411.2 | 0.0008000421 | 50 | 94.13257 | 72.69919 | 56.27068 | 10
39061 | -5.234776 | -154411.3 | -154411.2 | 0.0008000421 | 50 | 72.7771 | 46.45166 | 7.642497 | 11
38073 | -3.691936 | -154411.3 | -154411.2 | 0.0008000421 | 50 | 71.70907 | 49.46074 | 3.902372 | 11
25239 | -21.11732 | -154411.5 | -154411.2 | 0.0008000421 | 50 | 47.34201 | 82.63953 | 95.13608 | 11
19000 | -1.817173 | -154411.3 | -154411.2 | 0.0008000421 | 50 | 35.74429 | 17.53231 | 78.18198 | 13
34044 | 11.00038 | -154411.1 | -154411.2 | 0.0008000421 | 50 | 61.91568 | 9.794748 | 89.43198 | 11
30649 | -7.485862 | -154411.3 | -154411.2 | 0.0008000421 | 50 | 56.15964 | 57.93419 | 14.52604 | 11
17298 | -6.46254 | -154411.3 | -154411.2 | 0.0008000421 | 50 | 37.03629 | 76.98448 | 17.61765 | 11
10782 | 8.847295 | -154411.1 | -154411.2 | 0.0008000421 | 50 | 21.99739 | 88.76865 | 17.1141 | 10
21839 | 14.56645 | -154411.1 | -154411.2 | 0.0008000421 | 50 | 40.17929 | 35.64333 | 58.25898 | 13
24432 | -3.271593 | -154411.3 | -154411.2 | 0.0008000421 | 50 | 45.47553 | 70.35738 | 24.54884 | 11
31455 | -8.443366 | -154411.3 | -154411.2 | 0.0008000421 | 50 | 58.90177 | 65.2397 | 64.99122 | 11
24390 | -20.6247 | -154411.5 | -154411.2 | 0.0008000421 | 50 | 46.95858 | 89.83455 | 81.2459 | 10
20486 | -3.635244 | -154411.3 | -154411.2 | 0.0008000421 | 50 | 38.05147 | 81.57439 | 13.05269 | 11
35110 | 27.89513 | -154410.9 | -154411.2 | 0.0008000421 | 50 | 65.16294 | 40.01639 | 55.16344 | 13
30522 | 9.354927 | -154411.1 | -154411.2 | 0.0008000421 | 50 | 56.52306 | 65.27105 | 63.40631 | 13
24068 | -11.27684 | -154411.4 | -154411.2 | 0.0008000421 | 50 | 49.43025 | 24.09116 | 9.857814 | 10
8059 | -16.92843 | -154411.4 | -154411.2 | 0.0008000421 | 50 | 15.24816 | 95.6665 | 5.264115 | 11
34896 | 6.802338 | -154411.2 | -154411.2 | 0.0008000421 | 50 | 66.49095 | 40.39627 | 43.71736 | 13
33700 | -20.20373 | -154411.4 | -154411.2 | 0.0008000421 | 50 | 63.19264 | 24.12716 | 87.74387 | 13
20737 | 15.31103 | -154411.1 | -154411.2 | 0.0008000421 | 50 | 35.76732 | 78.55229 | 19.87913 | 13
35328 | -13.99436 | -154411.4 | -154411.2 | 0.0008000421 | 50 | 64.71012 | 49.37124 | 85.43442 | 11
23496 | 21.11835 | -154411 | -154411.2 | 0.0008000421 | 50 | 47.82279 | 54.17188 | 64.11674 | 11
40626 | -0.628683 | -154411.2 | -154411.2 | 0.0008000421 | 50 | 77.41913 | 51.47267 | 12.91887 | 11
8178 | -6.206995 | -154411.3 | -154411.2 | 0.0008000421 | 50 | 12.85444 | 2.701885 | 65.67654 | 11
46220 | -12.33172 | -154411.4 | -154411.2 | 0.0008000421 | 50 | 90.142 | 73.862 | 76.79664 | 11
38745 | -14.56502 | -154411.4 | -154411.2 | 0.0008000421 | 50 | 74.7915 | 55.17086 | 80.14097 | 11
48657 | -24.19477 | -154411.5 | -154411.2 | 0.0008000421 | 50 | 85.7144 | 66.90462 | 30.1199 | 10
18008 | -2.539632 | -154411.3 | -154411.2 | 0.0008000421 | 50 | 33.65578 | 62.28319 | 63.93852 | 11
22357 | -4.733022 | -154411.3 | -154411.2 | 0.0008000421 | 50 | 42.47385 | 18.111 | 81.39501 | 13
29054 | 14.28783 | -154411.1 | -154411.2 | 0.0008000421 | 50 | 54.05988 | 27.9535 | 22.58541 | 13
36646 | -17.34301 | -154411.4 | -154411.2 | 0.0008000421 | 50 | 70.8879 | 53.47932 | 12.58987 | 11
429 | -13.14907 | -154411.4 | -154411.2 | 0.0008000421 | 50 | 1.262587 | 91.61352 | 86.99024 | 11
29155 | -3.011879 | -154411.3 | -154411.2 | 0.0008000421 | 50 | 54.25838 | 55.3998 | 44.09898 | 11
49828 | -8.479998 | -154411.3 | -154411.2 | 0.0008000421 | 50 | 96.08653 | 67.9516 | 58.18954 | 11
50661 | 0.2273183 | -154411.2 | -154411.2 | 0.0008000421 | 50 | 94.85747 | 71.89946 | 23.57852 | 10
30148 | -6.235853 | -154411.3 | -154411.2 | 0.0008000421 | 50 | 58.13055 | 44.85207 | 16.1847 | 11
17564 | 9.005622 | -154411.1 | -154411.2 | 0.0008000421 | 50 | 34.30802 | 92.78458 | 16.95289 | 11
49965 | 0.1850261 | -154411.2 | -154411.2 | 0.0008000421 | 50 | 93.22609 | 84.66717 | 81.04778 | 11
45498 | -13.36417 | -154411.4 | -154411.2 | 0.0008000421 | 50 | 86.31593 | 6.423495 | 69.34433 | 11
3743 | -15.01214 | -154411.4 | -154411.2 | 0.0008000421 | 50 | 6.894383 | 76.94736 | 65.09939 | 11
23054 | -18.56693 | -154411.4 | -154411.2 | 0.0008000421 | 50 | 41.99235 | 57.42451 | 97.19076 | 11
38182 | -6.789322 | -154411.3 | -154411.2 | 0.0008000421 | 50 | 72.15656 | 0.1972967 | 18.88131 | 13
22484 | -10.86194 | -154411.4 | -154411.2 | 0.0008000421 | 50 | 41.30771 | 35.11499 | 90.53695 | 11
17405 | 14.87206 | -154411.1 | -154411.2 | 0.0008000421 | 50 | 33.92913 | 3.52028 | 76.25259 | 11
20119 | 1.349702 | -154411.2 | -154411.2 | 0.0008000421 | 50 | 37.24428 | 45.53664 | 52.87954 | 11
29584 | -24.58254 | -154411.5 | -154411.2 | 0.0008000421 | 50 | 53.22336 | 73.72448 | 24.66139 | 11
373 | -3.378927 | -154411.3 | -154411.2 | 0.0008000421 | 50 | 2.293045 | 0.2110806 | 53.73631 | 11
41170 | 11.81185 | -154411.1 | -154411.2 | 0.0008000421 | 50 | 74.40467 | 69.79259 | 37.78515 | 11
48277 | 5.470333 | -154411.2 | -154411.2 | 0.0008000421 | 50 | 91.22 | 14.99856 | 19.23951 | 11
19984 | 6.695869 | -154411.2 | -154411.2 | 0.0008000421 | 50 | 39.44541 | 94.86492 | 1.98553 | 11
215 | -11.95339 | -154411.4 | -154411.2 | 0.0008000421 | 50 | 1.560823 | 92.10439 | 84.3118 | 11
47558 | -0.2208523 | -154411.2 | -154411.2 | 0.0008000421 | 50 | 89.41496 | 70.47074 | 9.575247 | 13
19939 | -5.705402 | -154411.3 | -154411.2 | 0.0008000421 | 50 | 37.47099 | 35.34827 | 1.835298 | 11
14685 | -20.41005 | -154411.4 | -154411.2 | 0.0008000421 | 50 | 29.1281 | 46.41877 | 32.85267 | 11
30821 | -2.918526 | -154411.3 | -154411.2 | 0.0008000421 | 50 | 59.87685 | 1.132136 | 82.47541 | 11
7500 | -5.632507 | -154411.3 | -154411.2 | 0.0008000421 | 50 | 12.69334 | 70.65617 | 51.22641 | 11
28313 | 6.525321 | -154411.2 | -154411.2 | 0.0008000421 | 50 | 53.549 | 39.48122 | 52.44347 | 11
46442 | 5.090842 | -154411.2 | -154411.2 | 0.0008000421 | 50 | 83.01724 | 81.77845 | 75.81788 | 11
29388 | -1.514626 | -154411.3 | -154411.2 | 0.0008000421 | 50 | 55.63627 | 73.41905 | 15.25984 | 10
38803 | -13.45703 | -154411.4 | -154411.2 | 0.0008000421 | 50 | 74.91725 | 55.5958 | 13.38759 | 11
22688 | -11.48805 | -154411.4 | -154411.2 | 0.0008000421 | 50 | 41.11187 | 52.92724 | 4.959575 | 11
18859 | 10.7422 | -154411.1 | -154411.2 | 0.0008000421 | 50 | 33.31803 | 61.31858 | 55.20748 | 13
35814 | 20.7226 | -154411 | -154411.2 | 0.0008000421 | 50 | 68.29955 | 47.07273 | 79.95736 | 11
36553 | -3.158576 | -154411.3 | -154411.2 | 0.0008000421 | 50 | 68.21981 | 25.12791 | 15.59341 | 13
20918 | -8.116239 | -154411.3 | -154411.2 | 0.0008000421 | 50 | 38.55912 | 21.11792 | 11.68801 | 11
36339 | -18.21968 | -154411.4 | -154411.2 | 0.0008000421 | 50 | 67.9779 | 25.95184 | 6.432094 | 11
21311 | 7.608079 | -154411.2 | -154411.2 | 0.0008000421 | 50 | 39.28495 | 20.52024 | 90.91582 | 13
23566 | 15.04446 | -154411.1 | -154411.2 | 0.0008000421 | 50 | 43.35277 | 35.46651 | 12.96684 | 13
39351 | -7.993364 | -154411.3 | -154411.2 | 0.0008000421 | 50 | 75.00452 | 32.95507 | 66.72003 | 14
27494 | -7.901828 | -154411.3 | -154411.2 | 0.0008000421 | 50 | 50.29086 | 42.8426 | 54.39179 | 11
6610 | 2.044708 | -154411.2 | -154411.2 | 0.0008000421 | 50 | 10.45039 | 86.14735 | 94.93627 | 13
49801 | -12.18474 | -154411.4 | -154411.2 | 0.0008000421 | 50 | 91.04367 | 76.07856 | 2.819646 | 11
22173 | 14.59978 | -154411.1 | -154411.2 | 0.0008000421 | 50 | 40.30391 | 55.41302 | 3.890463 | 11
1237 | 2.262548 | -154411.2 | -154411.2 | 0.0008000421 | 50 | 2.078138 | 15.70907 | 34.85134 | 11
37463 | -8.274233 | -154411.3 | -154411.2 | 0.0008000421 | 50 | 70.12671 | 28.33991 | 63.86056 | 11
2429 | -11.40856 | -154411.4 | -154411.2 | 0.0008000421 | 50 | 5.164461 | 81.6809 | 9.429138 | 13
20117 | 4.582628 | -154411.2 | -154411.2 | 0.0008000421 | 50 | 35.86637 | 55.78528 | 12.61971 | 11
39643 | -13.08231 | -154411.4 | -154411.2 | 0.0008000421 | 50 | 72.58532 | 14.43802 | 94.04593 | 11
16625 | -24.36568 | -154411.5 | -154411.2 | 0.0008000421 | 50 | 32.94291 | 89.71104 | 74.59507 | 11
23885 | 20.84235 | -154411 | -154411.2 | 0.0008000421 | 50 | 44.00222 | 67.63185 | 53.15695 | 11
35335 | 26.92152 | -154411 | -154411.2 | 0.0008000421 | 50 | 75.42387 | 5.032559 | 89.77632 | 8
27592 | -9.462012 | -154411.3 | -154411.2 | 0.0008000421 | 50 | 51.81783 | 71.56714 | 44.97213 | 11
42919 | -18.03671 | -154411.4 | -154411.2 | 0.0008000421 | 50 | 80.24736 | 28.08476 | 43.10585 | 11
12175 | -13.38115 | -154411.4 | -154411.2 | 0.0008000421 | 50 | 21.29469 | 14.35371 | 22.41619 | 11
48509 | 17.89372 | -154411.1 | -154411.2 | 0.0008000421 | 50 | 90.45616 | 75.20232 | 67.70205 | 11
19127 | -3.127559 | -154411.3 | -154411.2 | 0.0008000421 | 50 | 37.79296 | 35.81037 | 96.67592 | 11
22761 | -28.69321 | -154411.5 | -154411.2 | 0.0008000421 | 50 | 42.59587 | 77.54111 | 90.69749 | 11
19640 | -1.284601 | -154411.3 | -154411.2 | 0.0008000421 | 50 | 36.76277 | 15.10146 | 10.05672 | 10
51275 | -8.283012 | -154411.3 | -154411.2 | 0.0008000421 | 50 | 3.261017 | 94.93647 | 3.967011 | 11
14064 | 12.49802 | -154411.1 | -154411.2 | 0.0008000421 | 50 | 26.49178 | 78.63721 | 89.93921 | 11
25395 | -2.363484 | -154411.3 | -154411.2 | 0.0008000421 | 50 | 49.3694 | 11.28649 | 15.89604 | 11
32530 | 17.31282 | -154411.1 | -154411.2 | 0.0008000421 | 50 | 63.96668 | 13.31321 | 2.181337 | 10
23760 | -1.815585 | -154411.3 | -154411.2 | 0.0008000421 | 50 | 44.60816 | 83.28121 | 94.76333 | 11
40205 | -0.8198232 | -154411.2 | -154411.2 | 0.0008000421 | 50 | 76.44525 | 76.6809 | 10.61647 | 13
29710 | 11.45938 | -154411.1 | -154411.2 | 0.0008000421 | 50 | 57.98529 | 72.9803 | 6.99126 | 11
20138 | 7.871202 | -154411.2 | -154411.2 | 0.0008000421 | 50 | 40.60568 | 19.89315 | 7.015568 | 11
11341 | -9.052961 | -154411.3 | -154411.2 | 0.0008000421 | 50 | 19.0945 | 72.44622 | 69.24194 | 11
30027 | 4.93367 | -154411.2 | -154411.2 | 0.0008000421 | 50 | 56.10393 | 49.57996 | 62.31205 | 11
39957 | -7.092543 | -154411.3 | -154411.2 | 0.0008000421 | 50 | 76.73687 | 49.95085 | 21.54682 | 13
19539 | -7.965202 | -154411.3 | -154411.2 | 0.0008000421 | 50 | 38.39518 | 21.07134 | 8.405781 | 13
33717 | -6.988454 | -154411.3 | -154411.2 | 0.0008000421 | 50 | 63.38709 | 70.28723 | 34.35875 | 11
30291 | -3.988167 | -154411.3 | -154411.2 | 0.0008000421 | 50 | 56.26268 | 40.68478 | 91.72082 | 13
42558 | 14.38923 | -154411.1 | -154411.2 | 0.0008000421 | 50 | 81.86146 | 68.98231 | 73.81844 | 13
11807 | 0.6957031 | -154411.2 | -154411.2 | 0.0008000421 | 50 | 22.26956 | 9.325471 | 9.771996 | 11
45305 | -4.813724 | -154411.3 | -154411.2 | 0.0008000421 | 50 | 88.98912 | 71.24989 | 91.14878 | 11
24036 | -20.03969 | -154411.4 | -154411.2 | 0.0008000421 | 50 | 41.97598 | 26.39719 | 63.34503 | 10
23274 | -19.13875 | -154411.4 | -154411.2 | 0.0008000421 | 50 | 42.0445 | 75.57654 | 85.53263 | 11
47923 | 6.173018 | -154411.2 | -154411.2 | 0.0008000421 | 50 | 88.07162 | 86.61747 | 72.45193 | 13
28969 | 12.24112 | -154411.1 | -154411.2 | 0.0008000421 | 50 | 52.98518 | 51.96211 | 3.993016 | 13
51007 | -13.16795 | -154411.4 | -154411.2 | 0.0008000421 | 50 | 94.12394 | 77.74681 | 65.19989 | 11
43002 | -22.93344 | -154411.5 | -154411.2 | 0.0008000421 | 50 | 82.16286 | 70.2671 | 88.86915 | 11
36745 | -4.869761 | -154411.3 | -154411.2 | 0.0008000421 | 50 | 70.36933 | 5.942142 | 77.45507 | 11
10293 | 14.39786 | -154411.1 | -154411.2 | 0.0008000421 | 50 | 19.38728 | 96.6065 | 95.49802 | 11
12636 | -17.88376 | -154411.4 | -154411.2 | 0.0008000421 | 50 | 23.31064 | 90.41086 | 72.18922 | 11
35920 | 2.55145 | -154411.2 | -154411.2 | 0.0008000421 | 50 | 67.75077 | 26.32136 | 82.16394 | 13
43960 | 9.198886 | -154411.1 | -154411.2 | 0.0008000421 | 50 | 85.29911 | 71.27549 | 92.98168 | 11
24545 | 20.0064 | -154411 | -154411.2 | 0.0008000421 | 50 | 46.50459 | 34.58637 | 38.96203 | 13
16663 | -21.44614 | -154411.5 | -154411.2 | 0.0008000421 | 50 | 34.10186 | 86.77765 | 14.78818 | 11
21784 | 3.74777 | -154411.2 | -154411.2 | 0.0008000421 | 50 | 40.34315 | 60.43624 | 80.14365 | 13
16524 | -8.413658 | -154411.3 | -154411.2 | 0.0008000421 | 50 | 31.50546 | 75.78719 | 82.1689 | 13
26204 | -20.95154 | -154411.5 | -154411.2 | 0.0008000421 | 50 | 46.07998 | 37.79251 | 1.173935 | 11
26664 | 5.218412 | -154411.2 | -154411.2 | 0.0008000421 | 50 | 52.18529 | 83.4839 | 80.57359 | 11
20575 | 2.448134 | -154411.2 | -154411.2 | 0.0008000421 | 50 | 39.27137 | 31.98314 | 38.18656 | 11
45818 | 0.02172955 | -154411.2 | -154411.2 | 0.0008000421 | 50 | 87.69836 | 9.909936 | 13.59975 | 11
46193 | 2.853292 | -154411.2 | -154411.2 | 0.0008000421 | 50 | 84.03427 | 95.53819 | 71.05092 | 11
23800 | 6.176578 | -154411.2 | -154411.2 | 0.0008000421 | 50 | 51.13033 | 82.16792 | 13.1505 | 13
27052 | -11.48993 | -154411.4 | -154411.2 | 0.0008000421 | 50 | 49.65176 | 21.0257 | 69.15685 | 13
19320 | -15.63437 | -154411.4 | -154411.2 | 0.0008000421 | 50 | 36.47613 | 92.67685 | 75.22983 | 11
36441 | -3.04051 | -154411.3 | -154411.2 | 0.0008000421 | 50 | 69.1478 | 52.80465 | 78.0077 | 11
47877 | -1.295532 | -154411.3 | -154411.2 | 0.0008000421 | 50 | 90.49556 | 75.46323 | 7.143336 | 13
40001 | 3.236857 | -154411.2 | -154411.2 | 0.0008000421 | 50 | 74.6059 | 61.00835 | 62.25997 | 11
17190 | -24.58741 | -154411.5 | -154411.2 | 0.0008000421 | 50 | 33.13576 | 41.80622 | 40.3085 | 11
21746 | -23.76976 | -154411.5 | -154411.2 | 0.0008000421 | 50 | 41.73755 | 94.20637 | 80.81073 | 11
18725 | -10.02059 | -154411.3 | -154411.2 | 0.0008000421 | 50 | 33.4427 | 70.58481 | 51.10229 | 11
42878 | -10.88557 | -154411.4 | -154411.2 | 0.0008000421 | 50 | 82.06039 | 23.62803 | 12.74217 | 11
41054 | 10.28223 | -154411.1 | -154411.2 | 0.0008000421 | 50 | 77.94572 | 74.63646 | 79.34669 | 13
37481 | -0.05859189 | -154411.2 | -154411.2 | 0.0008000421 | 50 | 70.96526 | 43.49383 | 11.90553 | 13
28573 | -13.41764 | -154411.4 | -154411.2 | 0.0008000421 | 50 | 52.21006 | 73.51165 | 30.02261 | 11
15746 | -29.34078 | -154411.5 | -154411.2 | 0.0008000421 | 50 | 27.83775 | 67.59372 | 28.42375 | 10
15302 | -5.09498 | -154411.3 | -154411.2 | 0.0008000421 | 50 | 26.76163 | 74.10583 | 24.52645 | 13
14307 | -17.34072 | -154411.4 | -154411.2 | 0.0008000421 | 50 | 31.07992 | 74.16943 | 90.84616 | 10
8124 | 1.159995 | -154411.2 | -154411.2 | 0.0008000421 | 50 | 16.71253 | 12.42364 | 23.39721 | 11
24991 | -31.15276 | -154411.6 | -154411.2 | 0.0008000421 | 50 | 47.93384 | 41.61091 | 54.89286 | 10
40866 | -15.80681 | -154411.4 | -154411.2 | 0.0008000421 | 50 | 75.15153 | 50.32273 | 58.6065 | 11
32599 | -8.02144 | -154411.3 | -154411.2 | 0.0008000421 | 50 | 59.5109 | 52.04192 | 4.514551 | 11
40711 | -10.17079 | -154411.3 | -154411.2 | 0.0008000421 | 50 | 79.19628 | 76.30728 | 69.67935 | 10
39588 | -0.2746707 | -154411.2 | -154411.2 | 0.0008000421 | 50 | 76.51143 | 57.88514 | 76.39183 | 11
40953 | 7.497198 | -154411.2 | -154411.2 | 0.0008000421 | 50 | 78.3162 | 59.39931 | 18.92811 | 11
36293 | 9.692222 | -154411.1 | -154411.2 | 0.0008000421 | 50 | 67.84796 | 72.31927 | 36.29637 | 13
16469 | -4.839255 | -154411.3 | -154411.2 | 0.0008000421 | 50 | 30.46701 | 25.42278 | 84.14211 | 13
6595 | -2.316996 | -154411.3 | -154411.2 | 0.0008000421 | 50 | 11.57823 | 69.30411 | 56.95131 | 11
43942 | -5.43961 | -154411.3 | -154411.2 | 0.0008000421 | 50 | 82.4879 | 24.89699 | 22.83886 | 11
48557 | 18.5575 | -154411 | -154411.2 | 0.0008000421 | 50 | 94.8183 | 81.5573 | 11.42071 | 11
19277 | -6.734136 | -154411.3 | -154411.2 | 0.0008000421 | 50 | 37.40423 | 58.84163 | 10.37348 | 11
50248 | -10.63435 | -154411.3 | -154411.2 | 0.0008000421 | 50 | 93.86858 | 83.13268 | 96.20424 | 11
26435 | -27.08361 | -154411.5 | -154411.2 | 0.0008000421 | 50 | 49.60832 | 45.59883 | 63.47777 | 11
22002 | -10.97926 | -154411.4 | -154411.2 | 0.0008000421 | 50 | 39.05627 | 58.19343 | 97.51514 | 11
18594 | -5.918392 | -154411.3 | -154411.2 | 0.0008000421 | 50 | 32.92332 | 42.55444 | 51.6911 | 11
41106 | 34.05713 | -154410.9 | -154411.2 | 0.0008000421 | 50 | 75.23733 | 10.4391 | 73.80563 | 9
31677 | 4.41431 | -154411.2 | -154411.2 | 0.0008000421 | 50 | 59.15861 | 45.78513 | 63.37078 | 11
13814 | 10.50038 | -154411.1 | -154411.2 | 0.0008000421 | 50 | 26.79893 | 76.65923 | 77.97604 | 13
48836 | 10.63924 | -154411.1 | -154411.2 | 0.0008000421 | 50 | 91.75927 | 67.09462 | 24.02375 | 11
31194 | 4.787241 | -154411.2 | -154411.2 | 0.0008000421 | 50 | 54.59664 | 34.14817 | 49.74333 | 13
38196 | -3.081925 | -154411.3 | -154411.2 | 0.0008000421 | 50 | 74.60941 | 48.1636 | 43.03859 | 11
36629 | 9.353269 | -154411.1 | -154411.2 | 0.0008000421 | 50 | 67.608 | 27.92145 | 60.03433 | 11
34169 | -21.3355 | -154411.5 | -154411.2 | 0.0008000421 | 50 | 62.86972 | 40.23713 | 53.10091 | 11
48879 | -1.691974 | -154411.3 | -154411.2 | 0.0008000421 | 50 | 92.19438 | 80.61163 | 89.8761 | 11
37520 | -5.751114 | -154411.3 | -154411.2 | 0.0008000421 | 50 | 72.79487 | 15.19648 | 72.19976 | 11
42446 | 29.09343 | -154410.9 | -154411.2 | 0.0008000421 | 50 | 80.68399 | 18.64301 | 63.54353 | 13
12010 | 1.278513 | -154411.2 | -154411.2 | 0.0008000421 | 50 | 19.75026 | 88.69668 | 77.24286 | 10
42224 | -7.999286 | -154411.3 | -154411.2 | 0.0008000421 | 50 | 78.00961 | 13.14491 | 3.571555 | 11
8140 | -15.73778 | -154411.4 | -154411.2 | 0.0008000421 | 50 | 12.92609 | 68.11432 | 47.32926 | 11
44950 | -2.078275 | -154411.3 | -154411.2 | 0.0008000421 | 50 | 85.91382 | 15.6258 | 27.65238 | 11
40183 | -12.83141 | -154411.4 | -154411.2 | 0.0008000421 | 50 | 76.06661 | 39.80005 | 53.96313 | 10
39877 | -15.79967 | -154411.4 | -154411.2 | 0.0008000421 | 50 | 75.28519 | 48.11455 | 49.74434 | 11
31056 | 0.6070707 | -154411.2 | -154411.2 | 0.0008000421 | 50 | 57.2459 | 22.86151 | 60.37118 | 13
36827 | -14.00682 | -154411.4 | -154411.2 | 0.0008000421 | 50 | 68.60825 | 39.57177 | 71.30568 | 10
9979 | -18.29755 | -154411.4 | -154411.2 | 0.0008000421 | 50 | 18.65252 | 13.38766 | 30.28924 | 10
25406 | 5.395736 | -154411.2 | -154411.2 | 0.0008000421 | 50 | 46.08449 | 71.88123 | 46.53794 | 13
12472 | 5.305589 | -154411.2 | -154411.2 | 0.0008000421 | 50 | 22.88357 | 7.145985 | 92.0466 | 13
40230 | 2.74165 | -154411.2 | -154411.2 | 0.0008000421 | 50 | 76.09813 | 91.48635 | 1.915341 | 13
14683 | -0.2700333 | -154411.2 | -154411.2 | 0.0008000421 | 50 | 25.86143 | 63.96955 | 48.46857 | 11
43847 | -20.73798 | -154411.5 | -154411.2 | 0.0008000421 | 50 | 82.84388 | 70.61255 | 56.57333 | 11
23220 | 5.261478 | -154411.2 | -154411.2 | 0.0008000421 | 50 | 52.75677 | 5.966839 | 14.28751 | 11
44163 | -16.39709 | -154411.4 | -154411.2 | 0.0008000421 | 50 | 82.81134 | 16.14282 | 62.70651 | 11
44156 | -14.65692 | -154411.4 | -154411.2 | 0.0008000421 | 50 | 87.50506 | 77.25248 | 12.86368 | 11
48960 | -0.6806406 | -154411.2 | -154411.2 | 0.0008000421 | 50 | 90.56879 | 76.60935 | 97.53675 | 13
28506 | -20.64779 | -154411.5 | -154411.2 | 0.0008000421 | 50 | 52.57162 | 74.22739 | 19.64395 | 10
24928 | 8.628013 | -154411.1 | -154411.2 | 0.0008000421 | 50 | 48.21747 | 91.08962 | 83.58936 | 11
3080 | -19.50862 | -154411.4 | -154411.2 | 0.0008000421 | 50 | 5.92571 | 71.14446 | 47.42371 | 11
14664 | -18.38728 | -154411.4 | -154411.2 | 0.0008000421 | 50 | 25.97389 | 67.90047 | 33.89267 | 11
24194 | -3.387537 | -154411.3 | -154411.2 | 0.0008000421 | 50 | 43.92701 | 49.89206 | 93.14718 | 11
21101 | -6.143861 | -154411.3 | -154411.2 | 0.0008000421 | 50 | 39.27319 | 30.37904 | 63.43175 | 10
24455 | -26.31667 | -154411.5 | -154411.2 | 0.0008000421 | 50 | 44.55211 | 27.6771 | 17.46618 | 11
39370 | 39.62793 | -154410.8 | -154411.2 | 0.0008000421 | 50 | 77.7815 | 18.97221 | 80.10178 | 8
20592 | 0.2583844 | -154411.2 | -154411.2 | 0.0008000421 | 50 | 36.971 | 70.1141 | 45.74435 | 10
17952 | 6.066382 | -154411.2 | -154411.2 | 0.0008000421 | 50 | 33.424 | 18.65176 | 6.889566 | 10
41257 | -16.52827 | -154411.4 | -154411.2 | 0.0008000421 | 50 | 78.10855 | 67.94535 | 70.07924 | 13
15415 | -22.11034 | -154411.5 | -154411.2 | 0.0008000421 | 50 | 30.00061 | 95.30347 | 17.57864 | 10
40099 | -4.975835 | -154411.3 | -154411.2 | 0.0008000421 | 50 | 77.26987 | 63.62522 | 68.65234 | 13
42751 | 1.576665 | -154411.2 | -154411.2 | 0.0008000421 | 50 | 84.14588 | 7.580266 | 94.60914 | 13
14684 | -34.87297 | -154411.6 | -154411.2 | 0.0008000421 | 50 | 27.87628 | 79.80277 | 86.29429 | 10
12602 | 2.951458 | -154411.2 | -154411.2 | 0.0008000421 | 50 | 23.65845 | 26.9232 | 58.80853 | 11
21799 | -1.753707 | -154411.3 | -154411.2 | 0.0008000421 | 50 | 44.03328 | 92.35542 | 19.29994 | 13
43544 | -14.79383 | -154411.4 | -154411.2 | 0.0008000421 | 50 | 78.49577 | 59.06612 | 45.24552 | 10
13437 | -19.99501 | -154411.4 | -154411.2 | 0.0008000421 | 50 | 24.34625 | 17.79953 | 29.26904 | 11
20516 | -18.94892 | -154411.4 | -154411.2 | 0.0008000421 | 50 | 39.71929 | 97.33584 | 80.7193 | 11
14942 | -8.12265 | -154411.3 | -154411.2 | 0.0008000421 | 50 | 30.22264 | 30.41725 | 46.5888 | 11
22741 | -4.786891 | -154411.3 | -154411.2 | 0.0008000421 | 50 | 36.71398 | 74.76989 | 89.40241 | 11
20339 | -12.03837 | -154411.4 | -154411.2 | 0.0008000421 | 50 | 39.98939 | 18.9219 | 12.63272 | 11
15985 | 1.044501 | -154411.2 | -154411.2 | 0.0008000421 | 50 | 26.74872 | 10.25435 | 75.00567 | 11
37627 | 25.31471 | -154411 | -154411.2 | 0.0008000421 | 50 | 63.91796 | 7.602492 | 81.53269 | 13
39451 | -8.811058 | -154411.3 | -154411.2 | 0.0008000421 | 50 | 74.03721 | 57.73755 | 87.27835 | 13
37261 | -0.01026248 | -154411.2 | -154411.2 | 0.0008000421 | 50 | 69.59991 | 46.69366 | 4.917767 | 11
28375 | 20.32355 | -154411 | -154411.2 | 0.0008000421 | 50 | 52.65551 | 72.67789 | 27.23773 | 13
48476 | -15.83058 | -154411.4 | -154411.2 | 0.0008000421 | 50 | 91.08233 | 78.35745 | 79.06224 | 11
6676 | 15.30877 | -154411.1 | -154411.2 | 0.0008000421 | 50 | 8.994708 | 76.25788 | 67.43667 | 13
13926 | 10.29455 | -154411.1 | -154411.2 | 0.0008000421 | 50 | 29.27517 | 11.35689 | 74.27658 | 10
43747 | -22.5636 | -154411.5 | -154411.2 | 0.0008000421 | 50 | 82.7843 | 66.65829 | 59.14541 | 11
35500 | 0.128671 | -154411.2 | -154411.2 | 0.0008000421 | 50 | 68.9754 | 48.62477 | 11.57666 | 13
131 | -8.830688 | -154411.3 | -154411.2 | 0.0008000421 | 50 | 95.97308 | 95.33322 | 76.04464 | 11
10651 | -0.359092 | -154411.2 | -154411.2 | 0.0008000421 | 50 | 18.0059 | 69.0258 | 38.08628 | 11
38618 | -15.44959 | -154411.4 | -154411.2 | 0.0008000421 | 50 | 70.43815 | 35.19711 | 43.38271 | 13
12343 | -1.957952 | -154411.3 | -154411.2 | 0.0008000421 | 50 | 21.48963 | 62.06373 | 55.7816 | 10
18622 | 24.7042 | -154411 | -154411.2 | 0.0008000421 | 50 | 35.40595 | 60.30982 | 62.21398 | 11
12541 | 6.977162 | -154411.2 | -154411.2 | 0.0008000421 | 50 | 23.74817 | 97.2857 | 14.25109 | 11
17603 | 0.02849983 | -154411.2 | -154411.2 | 0.0008000421 | 50 | 30.45476 | 67.1776 | 24.74182 | 11
39814 | -17.46268 | -154411.4 | -154411.2 | 0.0008000421 | 50 | 77.78262 | 13.02066 | 6.530377 | 10
38291 | 1.399509 | -154411.2 | -154411.2 | 0.0008000421 | 50 | 72.49111 | 52.54795 | 87.05234 | 11
45437 | -15.14499 | -154411.4 | -154411.2 | 0.0008000421 | 50 | 86.78859 | 93.07071 | 96.05809 | 11
18993 | -30.18263 | -154411.6 | -154411.2 | 0.0008000421 | 50 | 36.56527 | 4.912522 | 78.80012 | 10
27889 | -1.295803 | -154411.3 | -154411.2 | 0.0008000421 | 50 | 55.59171 | 31.33432 | 41.98716 | 11
37556 | 8.261257 | -154411.2 | -154411.2 | 0.0008000421 | 50 | 72.02997 | 45.94428 | 31.95802 | 11
29700 | -0.7723296 | -154411.2 | -154411.2 | 0.0008000421 | 50 | 53.51581 | 83.49362 | 87.76845 | 13
10526 | -1.918077 | -154411.3 | -154411.2 | 0.0008000421 | 50 | 21.41753 | 73.21151 | 24.02522 | 11
48199 | -0.916029 | -154411.2 | -154411.2 | 0.0008000421 | 50 | 93.22235 | 81.03716 | 43.79238 | 11
3268 | 6.805042 | -154411.2 | -154411.2 | 0.0008000421 | 50 | 5.870975 | 69.58756 | 57.41372 | 11
15785 | -4.531824 | -154411.3 | -154411.2 | 0.0008000421 | 50 | 32.01291 | 24.09117 | 79.65054 | 11
9570 | 0.7592332 | -154411.2 | -154411.2 | 0.0008000421 | 50 | 18.07592 | 93.02693 | 92.23974 | 11
15547 | 8.342374 | -154411.2 | -154411.2 | 0.0008000421 | 50 | 29.14669 | 69.24051 | 26.53416 | 11
2058 | -14.07228 | -154411.4 | -154411.2 | 0.0008000421 | 50 | 2.688113 | 69.66492 | 28.42284 | 11
34160 | -11.60049 | -154411.4 | -154411.2 | 0.0008000421 | 50 | 61.14591 | 44.94835 | 83.59238 | 11
44152 | -3.155388 | -154411.3 | -154411.2 | 0.0008000421 | 50 | 83.31616 | 20.97135 | 30.76423 | 13

## Wagih_Reference
mu_kj_mol | sigma_kj_mol | alpha | range_min_kj_mol | range_max_kj_mol
-2 | 8 | 0 | -30 | 30