## Summary
metric | value
n | 500
mean_kj_mol | -6.797894
std_kj_mol | 9.934963
min_kj_mol | -44.17484
max_kj_mol | 21.45901
median_kj_mol | -5.805244
q05_kj_mol | -24.24702
q95_kj_mol | 8.774885
ours_fit_mu_kj_mol | 2.977816
ours_fit_sigma_kj_mol | 13.93092
ours_fit_alpha | -1.862807
ks_d_vs_wagih_approx | 0.1991314
ks_p_vs_wagih_approx | 7.485645e-18
wagih_mu_kj_mol | -2
wagih_sigma_kj_mol | 8
wagih_range_min_kj_mol | -30
wagih_range_max_kj_mol | 30
fraction_outside_wagih_range | 0.02

## DeltaE_Data
atom_id | delta_e_kj_mol | pe_eV | bulk_reference_pe_eV | x_A | y_A | z_A | first_neighbor_count
57811 | -3.416715 | -367713.2 | -367713.2 | 68.73825 | 55.62686 | 54.26237 | 11
12448 | -5.168625 | -367713.2 | -367713.2 | 14.91952 | 22.02741 | 36.99349 | 11
43981 | -23.66484 | -367713.4 | -367713.2 | 51.70951 | 32.06057 | 33.1559 | 13
1523 | -12.72646 | -367713.3 | -367713.2 | 1.879443 | 74.02183 | 68.56801 | 13
57107 | -5.633695 | -367713.2 | -367713.2 | 67.13348 | 62.04532 | 46.43204 | 11
42708 | -11.58364 | -367713.3 | -367713.2 | 50.81037 | 82.39531 | 97.21706 | 13
59376 | -16.18924 | -367713.4 | -367713.2 | 68.69775 | 66.41546 | 26.03925 | 13
3716 | -5.604784 | -367713.2 | -367713.2 | 5.18349 | 79.02881 | 81.42698 | 13
62163 | -2.390454 | -367713.2 | -367713.2 | 73.16918 | 49.94066 | 18.88898 | 13
42752 | -3.390067 | -367713.2 | -367713.2 | 47.95729 | 80.65542 | 96.21604 | 11
58571 | -13.61142 | -367713.3 | -367713.2 | 69.05839 | 76.2019 | 4.92454 | 13
64196 | -3.479635 | -367713.2 | -367713.2 | 74.07781 | 19.99035 | 16.61952 | 13
18900 | -7.306341 | -367713.3 | -367713.2 | 22.12912 | 74.85084 | 11.6911 | 11
72569 | -10.10313 | -367713.3 | -367713.2 | 84.24678 | 17.43109 | 17.18847 | 13
9836 | -14.33901 | -367713.3 | -367713.2 | 10.1713 | 23.60705 | 44.93149 | 11
48035 | -0.6106042 | -367713.2 | -367713.2 | 55.2994 | 33.56741 | 45.12376 | 11
62952 | -19.34962 | -367713.4 | -367713.2 | 73.23391 | 90.67493 | 19.78786 | 13
10245 | -13.45453 | -367713.3 | -367713.2 | 11.18099 | 91.99385 | 88.1983 | 13
10632 | -30.03569 | -367713.5 | -367713.2 | 12.11259 | 78.19998 | 12.74181 | 15
19838 | -29.34212 | -367713.5 | -367713.2 | 25.42604 | 81.77703 | 24.95746 | 13
69790 | -8.40882 | -367713.3 | -367713.2 | 81.59917 | 48.43971 | 90.17865 | 11
6594 | -6.927668 | -367713.3 | -367713.2 | 8.900061 | 13.74476 | 23.38511 | 13
62296 | -6.948254 | -367713.3 | -367713.2 | 70.34687 | 76.75933 | 21.12786 | 13
3601 | 13.23369 | -367713 | -367713.2 | 2.220945 | 0.3800008 | 11.22296 | 13
30958 | -10.67825 | -367713.3 | -367713.2 | 36.25598 | 41.12126 | 70.29937 | 13
75832 | -16.04047 | -367713.3 | -367713.2 | 88.21231 | 71.93062 | 50.78637 | 10
45048 | 3.033536 | -367713.2 | -367713.2 | 51.62859 | 1.952453 | 73.08582 | 11
35450 | -32.76901 | -367713.5 | -367713.2 | 40.42296 | 14.83597 | 18.72467 | 11
44502 | 4.385731 | -367713.1 | -367713.2 | 50.63525 | 21.21108 | 9.503281 | 11
38419 | -1.851292 | -367713.2 | -367713.2 | 44.49931 | 76.05097 | 75.63291 | 13
5409 | 5.048891 | -367713.1 | -367713.2 | 4.115116 | 92.67801 | 54.27078 | 11
51891 | -28.50822 | -367713.5 | -367713.2 | 63.32101 | 79.47726 | 17.74921 | 13
2808 | -5.95435 | -367713.2 | -367713.2 | 3.631386 | 17.21312 | 30.31692 | 11
40184 | -18.47545 | -367713.4 | -367713.2 | 45.04707 | 42.80166 | 54.37869 | 13
47071 | 21.45901 | -367713 | -367713.2 | 54.99418 | 47.23967 | 53.07679 | 11
29348 | 11.193 | -367713.1 | -367713.2 | 36.30644 | 64.84969 | 88.50754 | 11
46084 | -12.76791 | -367713.3 | -367713.2 | 53.53093 | 18.5301 | 57.34492 | 13
50524 | -1.277147 | -367713.2 | -367713.2 | 59.67379 | 40.3345 | 21.74813 | 11
70942 | -8.537542 | -367713.3 | -367713.2 | 85.95031 | 23.04613 | 91.8563 | 13
68575 | -0.1127921 | -367713.2 | -367713.2 | 78.34638 | 68.62796 | 22.00407 | 13
20809 | 1.14285 | -367713.2 | -367713.2 | 25.27003 | 57.58693 | 64.81853 | 11
17000 | -1.342867 | -367713.2 | -367713.2 | 18.93556 | 85.21666 | 69.73678 | 11
34558 | -23.97193 | -367713.4 | -367713.2 | 38.97265 | 41.01618 | 56.62744 | 13
48375 | 9.688308 | -367713.1 | -367713.2 | 56.51049 | 42.67352 | 48.14747 | 11
64091 | -13.52902 | -367713.3 | -367713.2 | 74.84935 | 68.51889 | 63.12031 | 13
65785 | -0.4146604 | -367713.2 | -367713.2 | 77.19466 | 66.99743 | 70.26522 | 13
81216 | 0.01981539 | -367713.2 | -367713.2 | 95.9023 | 22.01187 | 49.38787 | 11
59844 | -8.119747 | -367713.3 | -367713.2 | 70.10102 | 88.70998 | 21.97626 | 13
3262 | -23.16539 | -367713.4 | -367713.2 | 4.273957 | 20.17544 | 28.71776 | 11
8817 | -5.253416 | -367713.2 | -367713.2 | 10.57932 | 10.01898 | 85.85757 | 10
42779 | -10.70266 | -367713.3 | -367713.2 | 48.20815 | 76.22025 | 97.22773 | 11
42894 | 15.92773 | -367713 | -367713.2 | 49.34038 | 49.45017 | 59.95467 | 11
57160 | -1.672688 | -367713.2 | -367713.2 | 66.77133 | 65.85846 | 66.51249 | 13
79840 | -10.32063 | -367713.3 | -367713.2 | 94.00666 | 4.033129 | 50.83423 | 11
17283 | -26.049 | -367713.5 | -367713.2 | 19.91314 | 87.4887 | 69.31477 | 11
38464 | -4.71239 | -367713.2 | -367713.2 | 45.13563 | 77.12572 | 52.23193 | 13
64904 | -28.64513 | -367713.5 | -367713.2 | 75.00862 | 16.54818 | 54.33614 | 11
6180 | -5.909513 | -367713.2 | -367713.2 | 7.490898 | 48.71502 | 49.32036 | 13
35936 | -11.89989 | -367713.3 | -367713.2 | 43.03327 | 21.76793 | 63.72716 | 13
45357 | -6.750462 | -367713.3 | -367713.2 | 52.16657 | 46.55791 | 58.60413 | 13
62395 | -18.18821 | -367713.4 | -367713.2 | 72.88556 | 47.02519 | 79.64017 | 11
17670 | -15.32518 | -367713.3 | -367713.2 | 19.28454 | 79.351 | 86.42866 | 13
3386 | -21.24526 | -367713.4 | -367713.2 | 6.26718 | 4.884688 | 27.32996 | 14
74304 | -4.148145 | -367713.2 | -367713.2 | 87.17496 | 36.39885 | 16.64158 | 11
48493 | -5.394382 | -367713.2 | -367713.2 | 56.30003 | 38.09209 | 19.27041 | 11
31055 | -18.14357 | -367713.4 | -367713.2 | 35.86504 | 0.7321507 | 21.08393 | 14
71999 | -4.074199 | -367713.2 | -367713.2 | 84.14201 | 19.78082 | 60.23488 | 13
43953 | -2.047844 | -367713.2 | -367713.2 | 50.57015 | 88.64469 | 73.21166 | 13
49590 | -5.136043 | -367713.2 | -367713.2 | 58.3171 | 3.884199 | 18.05344 | 13
44216 | -25.56752 | -367713.4 | -367713.2 | 51.50245 | 72.55832 | 55.61884 | 13
76755 | -12.8643 | -367713.3 | -367713.2 | 89.81599 | 75.17131 | 81.44549 | 11
80796 | -1.867556 | -367713.2 | -367713.2 | 94.70838 | 38.36847 | 44.79161 | 13
17751 | -8.643176 | -367713.3 | -367713.2 | 23.19447 | 26.63443 | 17.48758 | 13
82137 | -3.299239 | -367713.2 | -367713.2 | 94.96643 | 17.21047 | 0.6895127 | 13
77203 | -6.06206 | -367713.2 | -367713.2 | 88.96562 | 18.72117 | 93.07668 | 11
31952 | 9.291235 | -367713.1 | -367713.2 | 36.32723 | 17.30717 | 69.74336 | 11
73528 | 3.788226 | -367713.1 | -367713.2 | 86.00457 | 37.5066 | 20.55341 | 10
279 | -21.67068 | -367713.4 | -367713.2 | 96.32752 | 77.59572 | 49.61306 | 13
34787 | -21.45452 | -367713.4 | -367713.2 | 42.33486 | 5.137107 | 20.08322 | 13
21858 | -29.0882 | -367713.5 | -367713.2 | 27.19918 | 77.59785 | 32.91925 | 13
12260 | -7.409726 | -367713.3 | -367713.2 | 14.18452 | 95.14919 | 81.43796 | 13
69236 | -6.552084 | -367713.3 | -367713.2 | 81.37027 | 23.22152 | 63.1853 | 11
71984 | 14.93858 | -367713 | -367713.2 | 84.53488 | 97.02798 | 19.99428 | 11
58861 | 7.598747 | -367713.1 | -367713.2 | 68.31696 | 61.62373 | 32.11621 | 11
8630 | -3.794235 | -367713.2 | -367713.2 | 9.080376 | 74.73742 | 22.5715 | 13
66634 | -20.24588 | -367713.4 | -367713.2 | 77.33727 | 57.11176 | 50.09736 | 13
82428 | -23.8478 | -367713.4 | -367713.2 | 95.58629 | 89.12954 | 51.2396 | 13
23643 | 0.002740468 | -367713.2 | -367713.2 | 25.68556 | 65.17077 | 13.67042 | 10
64896 | -6.84731 | -367713.3 | -367713.2 | 75.85024 | 35.04936 | 4.465501 | 11
14820 | -17.99181 | -367713.4 | -367713.2 | 17.55588 | 93.93412 | 24.16718 | 14
69522 | -4.869185 | -367713.2 | -367713.2 | 81.00809 | 39.70198 | 10.54525 | 11
30325 | -4.525552 | -367713.2 | -367713.2 | 35.60247 | 7.385028 | 23.32298 | 13
52991 | -5.103198 | -367713.2 | -367713.2 | 61.29404 | 75.86803 | 74.39313 | 13
49862 | -13.20606 | -367713.3 | -367713.2 | 57.08034 | 94.56083 | 11.56386 | 14
31329 | 12.46757 | -367713.1 | -367713.2 | 37.05151 | 2.855013 | 20.48381 | 11
24945 | -16.40379 | -367713.4 | -367713.2 | 30.28552 | 62.39517 | 69.27442 | 11
39821 | -0.4608015 | -367713.2 | -367713.2 | 45.18996 | 46.69529 | 79.27027 | 14
68340 | -4.780876 | -367713.2 | -367713.2 | 80.12789 | 51.61179 | 4.974141 | 11
68688 | 1.042412 | -367713.2 | -367713.2 | 80.34322 | 9.160133 | 19.07579 | 11
68243 | -5.565428 | -367713.2 | -367713.2 | 81.29209 | 76.96297 | 47.24906 | 13
19754 | -0.7094919 | -367713.2 | -367713.2 | 24.05313 | 67.34753 | 69.28571 | 11
38150 | -7.00002 | -367713.3 | -367713.2 | 42.73119 | 42.34774 | 53.77437 | 11
30002 | -8.239366 | -367713.3 | -367713.2 | 35.34402 | 53.47899 | 91.60987 | 13
68834 | -6.774412 | -367713.3 | -367713.2 | 79.91107 | 60.06048 | 24.10376 | 13
7399 | -18.14974 | -367713.4 | -367713.2 | 7.597967 | 15.50822 | 80.17431 | 13
54921 | -11.72523 | -367713.3 | -367713.2 | 65.47671 | 42.49135 | 81.7221 | 13
50130 | 4.086962 | -367713.1 | -367713.2 | 57.75598 | 54.43619 | 67.31306 | 13
2209 | 3.085037 | -367713.2 | -367713.2 | 1.929405 | 73.44807 | 25.54607 | 14
3643 | -2.146621 | -367713.2 | -367713.2 | 3.982421 | 19.70763 | 80.86135 | 11
65917 | -2.103671 | -367713.2 | -367713.2 | 76.41913 | 82.64976 | 22.75747 | 11
66874 | -6.262872 | -367713.2 | -367713.2 | 77.87126 | 74.20313 | 62.39588 | 13
66223 | -11.02402 | -367713.3 | -367713.2 | 76.93287 | 55.82058 | 89.16435 | 13
83445 | -24.17923 | -367713.4 | -367713.2 | 3.715098 | 5.898422 | 55.59996 | 14
66647 | 6.043946 | -367713.1 | -367713.2 | 78.77631 | 62.37801 | 57.17893 | 11
57397 | 8.144637 | -367713.1 | -367713.2 | 69.88873 | 92.86897 | 20.89322 | 11
15714 | -6.051973 | -367713.2 | -367713.2 | 17.99312 | 82.50859 | 77.67723 | 13
34819 | -2.302576 | -367713.2 | -367713.2 | 42.47886 | 64.92756 | 51.59916 | 11
78246 | -1.316772 | -367713.2 | -367713.2 | 92.02025 | 5.427816 | 88.42783 | 11
42379 | -14.56479 | -367713.3 | -367713.2 | 49.91294 | 34.01712 | 26.08271 | 13
12526 | -4.596081 | -367713.2 | -367713.2 | 14.42076 | 79.70981 | 0.8932255 | 11
6115 | -5.237174 | -367713.2 | -367713.2 | 8.689138 | 14.18194 | 69.68478 | 13
27524 | -12.09844 | -367713.3 | -367713.2 | 32.65802 | 17.8376 | 24.22285 | 11
57145 | -4.125671 | -367713.2 | -367713.2 | 67.01098 | 74.66815 | 78.32257 | 11
81522 | -12.96937 | -367713.3 | -367713.2 | 94.09928 | 70.98087 | 66.1055 | 11
27788 | -11.23203 | -367713.3 | -367713.2 | 31.65122 | 35.87137 | 2.538179 | 13
82288 | -2.713223 | -367713.2 | -367713.2 | 94.8736 | 50.03729 | 46.05326 | 11
67304 | -8.219938 | -367713.3 | -367713.2 | 79.35014 | 28.18415 | 84.6119 | 13
50076 | -0.508663 | -367713.2 | -367713.2 | 58.13855 | 72.68308 | 72.14061 | 13
3357 | -8.952348 | -367713.3 | -367713.2 | 3.86199 | 77.14703 | 87.72177 | 13
56212 | 7.720627 | -367713.1 | -367713.2 | 64.52623 | 77.83998 | 90.09464 | 11
81541 | -12.21354 | -367713.3 | -367713.2 | 0.1035245 | 81.72527 | 21.00407 | 13
80951 | -7.457162 | -367713.3 | -367713.2 | 94.6013 | 11.37347 | 21.03002 | 13
5131 | 3.486677 | -367713.1 | -367713.2 | 5.655678 | 2.578918 | 8.661534 | 11
32033 | -0.190893 | -367713.2 | -367713.2 | 40.24693 | 75.77998 | 25.49326 | 11
40481 | 2.883322 | -367713.2 | -367713.2 | 47.20053 | 50.38152 | 81.39539 | 11
82984 | 1.238833 | -367713.2 | -367713.2 | 0.3253962 | 6.401715 | 11.79602 | 13
46570 | -8.74364 | -367713.3 | -367713.2 | 55.8065 | 32.54518 | 82.9145 | 11
48638 | 8.007266 | -367713.1 | -367713.2 | 56.29337 | 13.66093 | 74.80276 | 11
33029 | -1.159031 | -367713.2 | -367713.2 | 38.79288 | 79.85344 | 46.65093 | 11
66648 | -2.760652 | -367713.2 | -367713.2 | 76.087 | 48.64066 | 29.83556 | 11
40636 | -12.35842 | -367713.3 | -367713.2 | 47.48476 | 90.31248 | 86.15557 | 13
59778 | 0.5446551 | -367713.2 | -367713.2 | 69.55419 | 53.92641 | 55.63114 | 11
33875 | 11.47056 | -367713.1 | -367713.2 | 39.63727 | 61.38168 | 78.30093 | 11
75645 | -20.63641 | -367713.4 | -367713.2 | 88.37895 | 51.4778 | 31.96232 | 11
27836 | 4.198729 | -367713.1 | -367713.2 | 31.92861 | 9.526016 | 23.41056 | 11
4365 | -21.40863 | -367713.4 | -367713.2 | 3.960004 | 56.7356 | 50.5892 | 11
61113 | -9.158164 | -367713.3 | -367713.2 | 71.99854 | 19.45163 | 70.45363 | 13
28702 | -2.265599 | -367713.2 | -367713.2 | 33.41995 | 74.0847 | 51.90219 | 13
40625 | -19.96237 | -367713.4 | -367713.2 | 45.92747 | 10.55522 | 76.43072 | 13
75813 | -0.9144038 | -367713.2 | -367713.2 | 89.14232 | 70.85067 | 97.26695 | 11
58817 | 2.943031 | -367713.2 | -367713.2 | 69.13208 | 50.06233 | 48.40746 | 11
50736 | -1.428526 | -367713.2 | -367713.2 | 58.30443 | 39.7945 | 41.23534 | 11
43921 | -11.34 | -367713.3 | -367713.2 | 51.41805 | 86.85904 | 14.44873 | 11
58730 | -7.952472 | -367713.3 | -367713.2 | 67.82204 | 56.71444 | 47.15586 | 11
66395 | 13.46251 | -367713 | -367713.2 | 78.162 | 39.82513 | 32.82001 | 11
53068 | -15.79657 | -367713.3 | -367713.2 | 61.40258 | 40.86395 | 43.4254 | 9
41907 | 5.544802 | -367713.1 | -367713.2 | 49.26622 | 10.63767 | 68.17519 | 13
77572 | -5.956726 | -367713.2 | -367713.2 | 89.38742 | 19.63203 | 67.90584 | 13
14237 | -11.19089 | -367713.3 | -367713.2 | 16.09177 | 77.08582 | 21.89625 | 11
20191 | 7.450161 | -367713.1 | -367713.2 | 24.46548 | 48.28487 | 58.39511 | 11
63064 | 2.329941 | -367713.2 | -367713.2 | 73.63078 | 23.08263 | 51.19314 | 11
61881 | -5.358612 | -367713.2 | -367713.2 | 73.21048 | 53.78261 | 24.04449 | 11
36989 | -31.55315 | -367713.5 | -367713.2 | 42.59745 | 15.5605 | 17.8543 | 13
51717 | -9.994138 | -367713.3 | -367713.2 | 60.54687 | 47.78396 | 81.07279 | 11
42835 | 2.327707 | -367713.2 | -367713.2 | 49.55208 | 14.34488 | 13.90852 | 11
82435 | -14.7136 | -367713.3 | -367713.2 | 96.13856 | 15.58104 | 57.81299 | 13
66390 | -8.52758 | -367713.3 | -367713.2 | 77.20045 | 21.78442 | 17.30885 | 14
45798 | -12.38469 | -367713.3 | -367713.2 | 55.93535 | 70.949 | 22.42993 | 11
43077 | 5.699523 | -367713.1 | -367713.2 | 48.39977 | 32.32262 | 7.845446 | 11
62138 | 4.626927 | -367713.1 | -367713.2 | 72.16109 | 75.97463 | 40.88916 | 13
2712 | 4.230853 | -367713.1 | -367713.2 | 4.032712 | 92.0485 | 27.69545 | 11
36036 | -8.196759 | -367713.3 | -367713.2 | 41.22615 | 64.20249 | 4.092273 | 11
20411 | 7.426307 | -367713.1 | -367713.2 | 24.14499 | 12.62752 | 75.38128 | 11
55393 | -8.880926 | -367713.3 | -367713.2 | 64.57377 | 16.04826 | 68.83795 | 11
25792 | -17.51481 | -367713.4 | -367713.2 | 27.99146 | 21.21493 | 29.32989 | 13
53055 | -10.67294 | -367713.3 | -367713.2 | 64.58641 | 84.1085 | 18.62406 | 11
37972 | 1.069943 | -367713.2 | -367713.2 | 44.85444 | 73.50249 | 91.68399 | 11
3331 | -0.3131339 | -367713.2 | -367713.2 | 4.405547 | 72.28773 | 74.10075 | 11
46235 | 0.5633608 | -367713.2 | -367713.2 | 52.98998 | 41.67104 | 18.3637 | 11
7228 | -1.092851 | -367713.2 | -367713.2 | 7.905175 | 80.37196 | 91.88271 | 11
61741 | -0.4037276 | -367713.2 | -367713.2 | 70.96068 | 72.61798 | 22.78879 | 13
41749 | -8.946735 | -367713.3 | -367713.2 | 50.36447 | 73.3007 | 61.00648 | 13
82817 | -25.73541 | -367713.4 | -367713.2 | 95.36204 | 78.14189 | 35.79769 | 11
51319 | -4.581293 | -367713.2 | -367713.2 | 58.13166 | 8.33356 | 10.59084 | 13
21747 | 8.078765 | -367713.1 | -367713.2 | 26.35216 | 48.08126 | 59.89448 | 11
24952 | -20.55693 | -367713.4 | -367713.2 | 29.72091 | 29.31378 | 84.48551 | 13
13129 | 2.043815 | -367713.2 | -367713.2 | 13.08158 | 80.84139 | 87.58831 | 11
16623 | 5.4878 | -367713.1 | -367713.2 | 17.24714 | 82.77576 | 30.03153 | 13
65538 | -6.719426 | -367713.3 | -367713.2 | 78.4149 | 61.96497 | 69.30263 | 11
15129 | -0.3827106 | -367713.2 | -367713.2 | 17.7932 | 85.55408 | 26.68163 | 11
51671 | -18.24916 | -367713.4 | -367713.2 | 59.61888 | 55.98573 | 65.87563 | 15
17783 | -4.136216 | -367713.2 | -367713.2 | 19.31913 | 15.04745 | 25.4944 | 11
61853 | -4.203838 | -367713.2 | -367713.2 | 72.13712 | 92.83448 | 19.8714 | 13
81121 | 2.957713 | -367713.2 | -367713.2 | 94.27306 | 84.71673 | 53.14533 | 11
47307 | -12.64807 | -367713.3 | -367713.2 | 55.77584 | 36.92191 | 26.87234 | 13
58536 | -8.882445 | -367713.3 | -367713.2 | 67.72576 | 42.52902 | 36.65087 | 11
55041 | -23.15392 | -367713.4 | -367713.2 | 64.7247 | 73.80229 | 63.75874 | 15
47739 | 11.9406 | -367713.1 | -367713.2 | 55.433 | 8.730089 | 94.47627 | 11
47117 | -16.60341 | -367713.4 | -367713.2 | 56.0431 | 47.12607 | 80.14096 | 10
8002 | -0.2847591 | -367713.2 | -367713.2 | 9.363859 | 46.75129 | 35.97429 | 11
42030 | -9.338399 | -367713.3 | -367713.2 | 47.09025 | 83.53932 | 87.11676 | 11
50774 | -4.02827 | -367713.2 | -367713.2 | 58.99297 | 24.63994 | 81.527 | 13
71390 | -1.155949 | -367713.2 | -367713.2 | 86.00224 | 67.708 | 69.66172 | 11
20635 | -9.167467 | -367713.3 | -367713.2 | 23.42493 | 78.18297 | 54.19681 | 11
32692 | -10.42953 | -367713.3 | -367713.2 | 39.05169 | 49.38065 | 82.07546 | 13
35629 | -14.71448 | -367713.3 | -367713.2 | 42.22619 | 30.38247 | 32.20839 | 13
80819 | 0.7069272 | -367713.2 | -367713.2 | 95.04892 | 4.407358 | 76.02515 | 10
10921 | 9.491031 | -367713.1 | -367713.2 | 14.01916 | 21.56128 | 34.80916 | 11
50775 | 4.424252 | -367713.1 | -367713.2 | 60.03893 | 53.77203 | 53.28766 | 11
15951 | 10.49738 | -367713.1 | -367713.2 | 22.87307 | 92.78936 | 24.172 | 11
42662 | -1.89982 | -367713.2 | -367713.2 | 49.94064 | 33.95847 | 90.35505 | 13
29086 | 3.950822 | -367713.1 | -367713.2 | 32.00648 | 46.64607 | 63.6661 | 11
78422 | -27.8926 | -367713.5 | -367713.2 | 92.30253 | 31.56522 | 52.44027 | 13
38819 | -15.09655 | -367713.3 | -367713.2 | 43.73724 | 51.44712 | 63.61763 | 13
7542 | -0.01998105 | -367713.2 | -367713.2 | 8.009315 | 81.15068 | 81.30746 | 11
83328 | -18.51855 | -367713.4 | -367713.2 | 97.24631 | 51.21298 | 36.67508 | 13
76958 | 7.639995 | -367713.1 | -367713.2 | 90.01608 | 14.71541 | 59.99151 | 11
6978 | 9.455237 | -367713.1 | -367713.2 | 8.603147 | 11.73965 | 60.08849 | 11
5891 | -18.23504 | -367713.4 | -367713.2 | 6.534445 | 57.53856 | 28.96326 | 13
16179 | -19.89538 | -367713.4 | -367713.2 | 19.83292 | 51.51173 | 63.54249 | 11
56714 | -5.240502 | -367713.2 | -367713.2 | 62.3006 | 49.36522 | 37.8412 | 11
21218 | -20.1273 | -367713.4 | -367713.2 | 22.61111 | 75.82651 | 94.94018 | 11
229 | -1.944093 | -367713.2 | -367713.2 | 0.7971895 | 83.70041 | 16.25329 | 11
8404 | -10.01916 | -367713.3 | -367713.2 | 9.897726 | 51.50544 | 29.45536 | 13
76704 | -17.3567 | -367713.4 | -367713.2 | 90.52869 | 16.93243 | 92.82877 | 13
71303 | -21.71015 | -367713.4 | -367713.2 | 84.92722 | 80.82277 | 20.77629 | 14
1955 | -13.11224 | -367713.3 | -367713.2 | 3.281314 | 15.47871 | 64.74822 | 13
48401 | -21.38288 | -367713.4 | -367713.2 | 53.70086 | 20.53447 | 10.01775 | 13
43588 | 9.163503 | -367713.1 | -367713.2 | 49.82363 | 51.49333 | 70.73281 | 13
35624 | 1.636852 | -367713.2 | -367713.2 | 41.54619 | 4.645719 | 17.50522 | 11
59426 | -15.51566 | -367713.3 | -367713.2 | 70.42427 | 1.595173 | 59.088 | 13
13084 | 5.801443 | -367713.1 | -367713.2 | 13.80649 | 77.43431 | 27.02077 | 11
75615 | 0.3392642 | -367713.2 | -367713.2 | 89.11541 | 18.27314 | 6.423178 | 13
69733 | -13.25376 | -367713.3 | -367713.2 | 81.67543 | 79.61005 | 15.44325 | 10
78160 | -11.85178 | -367713.3 | -367713.2 | 91.62983 | 89.30105 | 49.78251 | 11
36998 | -1.376247 | -367713.2 | -367713.2 | 47.38731 | 74.52711 | 28.38711 | 11
28773 | -7.395963 | -367713.3 | -367713.2 | 32.50144 | 77.26769 | 9.635529 | 11
54900 | 0.4142941 | -367713.2 | -367713.2 | 63.25276 | 53.21707 | 40.80647 | 11
72495 | 2.38132 | -367713.2 | -367713.2 | 84.38267 | 21.24025 | 53.66902 | 11
55549 | -2.457676 | -367713.2 | -367713.2 | 65.89549 | 71.90286 | 50.66752 | 13
53341 | -1.416006 | -367713.2 | -367713.2 | 61.58779 | 27.77254 | 18.03536 | 13
81935 | -4.463764 | -367713.2 | -367713.2 | 94.4334 | 22.02869 | 43.96284 | 11
40258 | -5.805384 | -367713.2 | -367713.2 | 46.73848 | 92.02184 | 84.49427 | 11
35728 | 9.011655 | -367713.1 | -367713.2 | 39.83391 | 33.13201 | 50.04218 | 11
18975 | -0.6546962 | -367713.2 | -367713.2 | 21.41682 | 73.88282 | 40.59488 | 11
48414 | -10.51294 | -367713.3 | -367713.2 | 55.44883 | 24.02895 | 3.902201 | 13
36273 | -5.591485 | -367713.2 | -367713.2 | 41.53085 | 82.94964 | 12.47271 | 11
34508 | -4.023093 | -367713.2 | -367713.2 | 37.56103 | 54.80603 | 73.21619 | 13
46544 | -3.603158 | -367713.2 | -367713.2 | 53.77993 | 11.34037 | 84.96172 | 13
14397 | -20.48025 | -367713.4 | -367713.2 | 14.86239 | 14.403 | 20.55352 | 14
43626 | 10.51766 | -367713.1 | -367713.2 | 50.95829 | 3.491431 | 83.42903 | 13
11450 | -3.167739 | -367713.2 | -367713.2 | 14.28307 | 17.73342 | 16.8676 | 11
25259 | -14.37171 | -367713.3 | -367713.2 | 29.97713 | 28.46369 | 70.06049 | 13
31737 | -1.179471 | -367713.2 | -367713.2 | 37.54742 | 45.1825 | 6.506333 | 11
11963 | -3.594114 | -367713.2 | -367713.2 | 13.65352 | 89.17289 | 88.19993 | 11
62700 | 3.287071 | -367713.1 | -367713.2 | 72.77262 | 71.58784 | 64.79669 | 13
78488 | -14.44109 | -367713.3 | -367713.2 | 92.45367 | 31.64165 | 49.8509 | 13
8307 | -26.75486 | -367713.5 | -367713.2 | 11.85685 | 93.80538 | 26.72386 | 13
39770 | 7.245849 | -367713.1 | -367713.2 | 46.60124 | 96.34424 | 14.69204 | 11
3892 | -5.332158 | -367713.2 | -367713.2 | 4.267881 | 33.59286 | 45.03452 | 13
63647 | -11.42548 | -367713.3 | -367713.2 | 75.1575 | 47.91662 | 19.05479 | 13
10113 | -10.25234 | -367713.3 | -367713.2 | 11.76212 | 75.90306 | 26.80739 | 13
69 | 3.063641 | -367713.2 | -367713.2 | 97.04776 | 86.98956 | 51.16916 | 10
67322 | -0.001935882 | -367713.2 | -367713.2 | 78.76653 | 48.40727 | 11.28692 | 11
452 | -8.921193 | -367713.3 | -367713.2 | 96.80785 | 75.87793 | 33.51468 | 11
22318 | 4.787093 | -367713.1 | -367713.2 | 25.50949 | 58.40763 | 20.57273 | 11
62342 | -2.596434 | -367713.2 | -367713.2 | 71.61176 | 96.58655 | 59.08186 | 11
67260 | -23.02882 | -367713.4 | -367713.2 | 79.17741 | 64.58086 | 56.22495 | 14
60725 | 4.467355 | -367713.1 | -367713.2 | 70.88096 | 71.8085 | 63.33222 | 11
77553 | -3.531657 | -367713.2 | -367713.2 | 91.03256 | 10.23465 | 70.35625 | 10
50291 | -14.19984 | -367713.3 | -367713.2 | 60.91968 | 26.24516 | 92.44336 | 11
68181 | -4.003763 | -367713.2 | -367713.2 | 79.88411 | 91.07502 | 19.59772 | 11
60939 | 6.697139 | -367713.1 | -367713.2 | 71.17211 | 33.21672 | 94.66248 | 11
69463 | -3.236243 | -367713.2 | -367713.2 | 81.52334 | 67.72804 | 57.67875 | 13
9267 | -15.79366 | -367713.3 | -367713.2 | 11.64486 | 88.57352 | 61.78896 | 11
19389 | 2.879653 | -367713.2 | -367713.2 | 22.44776 | 85.86678 | 65.18717 | 13
81234 | -14.34013 | -367713.3 | -367713.2 | 2.230352 | 78.90476 | 33.10651 | 11
36801 | -7.16618 | -367713.3 | -367713.2 | 41.68906 | 59.58266 | 72.37117 | 11
52199 | -1.614337 | -367713.2 | -367713.2 | 60.82796 | 66.59311 | 42.79269 | 11
44712 | -11.6743 | -367713.3 | -367713.2 | 53.96393 | 40.27226 | 16.61601 | 11
69047 | -0.01594546 | -367713.2 | -367713.2 | 79.54885 | 58.28585 | 87.56727 | 11
20016 | -7.325416 | -367713.3 | -367713.2 | 22.04484 | 60.03112 | 66.59026 | 13
26124 | 1.569105 | -367713.2 | -367713.2 | 31.6576 | 40.86258 | 55.02332 | 11
11469 | -16.45983 | -367713.4 | -367713.2 | 10.0751 | 77.47407 | 91.88962 | 13
38636 | -4.86099 | -367713.2 | -367713.2 | 45.3521 | 88.5965 | 68.34996 | 11
75606 | 1.489783 | -367713.2 | -367713.2 | 88.32088 | 22.62586 | 93.4746 | 13
12948 | 10.58702 | -367713.1 | -367713.2 | 15.07221 | 97.22667 | 29.32022 | 11
40167 | -32.21716 | -367713.5 | -367713.2 | 48.51986 | 42.31386 | 81.80862 | 15
61010 | -3.551325 | -367713.2 | -367713.2 | 72.39281 | 77.41751 | 38.88807 | 13
26138 | -7.605879 | -367713.3 | -367713.2 | 34.48631 | 65.43442 | 86.297 | 13
7142 | -11.8429 | -367713.3 | -367713.2 | 10.81965 | 88.98613 | 57.66752 | 10
23692 | -10.41479 | -367713.3 | -367713.2 | 27.26557 | 80.53786 | 47.23476 | 14
59734 | -1.61218 | -367713.2 | -367713.2 | 71.01906 | 70.54786 | 48.85104 | 13
76128 | -12.62364 | -367713.3 | -367713.2 | 89.12486 | 86.95992 | 18.90064 | 13
32786 | 8.408763 | -367713.1 | -367713.2 | 39.99501 | 46.53009 | 57.26728 | 11
73557 | -19.45126 | -367713.4 | -367713.2 | 84.57117 | 53.96031 | 28.36259 | 13
44623 | -8.114867 | -367713.3 | -367713.2 | 51.61457 | 83.54667 | 83.46913 | 11
586 | -4.470787 | -367713.2 | -367713.2 | 0.9499404 | 6.614892 | 19.69002 | 13
36803 | -9.533381 | -367713.3 | -367713.2 | 43.39688 | 77.4131 | 96.00028 | 11
63641 | -2.7457 | -367713.2 | -367713.2 | 78.10157 | 23.28563 | 78.35639 | 11
25363 | 3.93409 | -367713.1 | -367713.2 | 28.17228 | 29.2985 | 71.53431 | 11
11037 | -9.114034 | -367713.3 | -367713.2 | 12.49545 | 8.638133 | 94.02448 | 13
17055 | -20.88419 | -367713.4 | -367713.2 | 20.53883 | 76.72495 | 72.56833 | 15
3600 | -10.07097 | -367713.3 | -367713.2 | 3.894768 | 80.3694 | 25.87598 | 13
39567 | -6.590753 | -367713.3 | -367713.2 | 45.75627 | 44.76098 | 9.879492 | 13
67565 | -22.62647 | -367713.4 | -367713.2 | 79.68118 | 53.75848 | 10.67724 | 13
32345 | -10.25225 | -367713.3 | -367713.2 | 38.51203 | 76.52872 | 27.37696 | 11
68531 | -13.96987 | -367713.3 | -367713.2 | 79.77111 | 2.670866 | 18.03265 | 13
72826 | -3.114087 | -367713.2 | -367713.2 | 84.92679 | 44.30528 | 66.42449 | 11
43149 | -21.4716 | -367713.4 | -367713.2 | 52.10819 | 47.26943 | 79.08038 | 13
73571 | -6.587621 | -367713.3 | -367713.2 | 84.83985 | 18.74596 | 93.96802 | 13
19632 | 3.330184 | -367713.1 | -367713.2 | 23.94155 | 27.59102 | 4.061511 | 11
18671 | -33.60515 | -367713.5 | -367713.2 | 19.53667 | 74.12933 | 20.95245 | 13
16618 | -3.781161 | -367713.2 | -367713.2 | 18.33432 | 76.49075 | 22.20905 | 11
5020 | 2.333535 | -367713.2 | -367713.2 | 6.244878 | 64.32309 | 60.23651 | 10
61920 | -4.618594 | -367713.2 | -367713.2 | 71.59361 | 60.75252 | 57.73725 | 11
74141 | -7.255024 | -367713.3 | -367713.2 | 86.18506 | 55.65682 | 27.48402 | 11
17959 | -2.599719 | -367713.2 | -367713.2 | 20.12456 | 2.656187 | 23.86281 | 13
54268 | -6.705918 | -367713.3 | -367713.2 | 63.16893 | 96.28687 | 15.61994 | 11
1903 | 0.6031024 | -367713.2 | -367713.2 | 3.224599 | 93.93836 | 73.01924 | 11
33886 | -44.17484 | -367713.6 | -367713.2 | 37.66662 | 49.48046 | 66.46266 | 14
68500 | -8.113591 | -367713.3 | -367713.2 | 79.56459 | 23.23082 | 55.31458 | 11
33127 | 3.790087 | -367713.1 | -367713.2 | 38.11724 | 47.67814 | 91.69485 | 11
41628 | 4.022512 | -367713.1 | -367713.2 | 49.47538 | 37.9295 | 84.10608 | 11
50565 | -7.289689 | -367713.3 | -367713.2 | 56.14412 | 13.63203 | 11.03352 | 11
35197 | 3.654957 | -367713.1 | -367713.2 | 40.14975 | 12.4792 | 18.10418 | 11
28736 | -40.88923 | -367713.6 | -367713.2 | 31.94042 | 45.82137 | 18.99442 | 11
5790 | 1.311284 | -367713.2 | -367713.2 | 6.52569 | 77.32552 | 80.24125 | 13
52231 | -6.334604 | -367713.2 | -367713.2 | 62.20777 | 50.66941 | 51.72348 | 10
70282 | -8.75157 | -367713.3 | -367713.2 | 82.21871 | 25.84316 | 8.25554 | 13
69572 | 0.3445499 | -367713.2 | -367713.2 | 79.9648 | 36.78502 | 1.043048 | 11
40929 | -16.59385 | -367713.4 | -367713.2 | 48.62562 | 13.12443 | 67.87954 | 13
46071 | -11.66736 | -367713.3 | -367713.2 | 54.79081 | 74.15296 | 25.877 | 11
27371 | -31.44667 | -367713.5 | -367713.2 | 30.45208 | 75.25701 | 19.15053 | 13
20870 | -2.184281 | -367713.2 | -367713.2 | 23.52043 | 28.46503 | 87.74442 | 11
18873 | 12.41334 | -367713.1 | -367713.2 | 22.30193 | 11.61835 | 76.57777 | 11
36569 | 2.420181 | -367713.2 | -367713.2 | 41.79587 | 17.73762 | 15.56008 | 11
3111 | -23.20106 | -367713.4 | -367713.2 | 1.978135 | 91.93979 | 8.399481 | 14
39858 | -12.14107 | -367713.3 | -367713.2 | 45.74188 | 30.75941 | 0.9863951 | 13
39872 | -6.483436 | -367713.2 | -367713.2 | 45.38302 | 62.66603 | 73.60969 | 11
75756 | -18.32455 | -367713.4 | -367713.2 | 89.36832 | 53.64599 | 65.09447 | 11
77428 | -8.233428 | -367713.3 | -367713.2 | 91.15308 | 19.40556 | 84.47739 | 11
46265 | -6.21888 | -367713.2 | -367713.2 | 52.68083 | 22.1958 | 16.34728 | 11
52846 | 3.761402 | -367713.1 | -367713.2 | 61.939 | 75.36392 | 76.72209 | 13
48604 | -19.45077 | -367713.4 | -367713.2 | 56.05392 | 92.15488 | 91.24152 | 13
20111 | -2.463455 | -367713.2 | -367713.2 | 23.58704 | 17.21701 | 79.51726 | 11
56201 | -11.01786 | -367713.3 | -367713.2 | 65.05528 | 22.22905 | 55.57604 | 11
48391 | -5.539596 | -367713.2 | -367713.2 | 56.6508 | 80.26234 | 40.854 | 11
64780 | -13.88804 | -367713.3 | -367713.2 | 75.27672 | 46.38945 | 79.98405 | 13
41431 | -5.853612 | -367713.2 | -367713.2 | 50.44031 | 46.83633 | 82.08002 | 11
79827 | 0.3094527 | -367713.2 | -367713.2 | 93.11162 | 18.81964 | 10.78102 | 13
52803 | -15.95033 | -367713.3 | -367713.2 | 61.33861 | 53.04545 | 55.06677 | 10
3367 | -15.50626 | -367713.3 | -367713.2 | 2.838834 | 81.96684 | 34.04129 | 11
28665 | -12.67412 | -367713.3 | -367713.2 | 34.99851 | 69.55053 | 81.77287 | 13
22868 | -17.46437 | -367713.4 | -367713.2 | 27.74896 | 39.76601 | 53.82857 | 11
51348 | -0.354578 | -367713.2 | -367713.2 | 60.38345 | 47.54607 | 47.05621 | 11
58553 | 12.43485 | -367713.1 | -367713.2 | 68.09743 | 52.36164 | 52.258 | 11
68060 | -0.6548662 | -367713.2 | -367713.2 | 79.61469 | 56.06916 | 10.11994 | 13
38887 | 1.423269 | -367713.2 | -367713.2 | 45.30605 | 27.05959 | 48.89503 | 13
52213 | -7.504091 | -367713.3 | -367713.2 | 60.30213 | 19.2103 | 4.486733 | 11
23772 | -24.11421 | -367713.4 | -367713.2 | 29.06413 | 33.70017 | 36.12623 | 13
24235 | -5.377853 | -367713.2 | -367713.2 | 29.34072 | 25.06799 | 64.28986 | 13
52333 | -10.79384 | -367713.3 | -367713.2 | 60.55246 | 2.851762 | 9.205158 | 13
74946 | -5.25397 | -367713.2 | -367713.2 | 88.8574 | 28.05989 | 37.49759 | 13
5465 | -13.52373 | -367713.3 | -367713.2 | 5.132782 | 20.22855 | 44.62223 | 13
32040 | -20.33614 | -367713.4 | -367713.2 | 37.50019 | 85.76302 | 71.2859 | 14
58955 | 4.005841 | -367713.1 | -367713.2 | 67.31557 | 86.9612 | 19.12574 | 11
70699 | -3.227571 | -367713.2 | -367713.2 | 83.29928 | 27.0963 | 46.65072 | 11
69342 | -5.874202 | -367713.2 | -367713.2 | 78.71716 | 74.65922 | 37.27159 | 13
12776 | 1.535659 | -367713.2 | -367713.2 | 13.10655 | 78.68703 | 82.07991 | 13
9758 | -27.46645 | -367713.5 | -367713.2 | 10.63802 | 9.887614 | 95.65324 | 14
78144 | 10.50399 | -367713.1 | -367713.2 | 91.69037 | 35.5262 | 39.49365 | 11
5476 | -5.805104 | -367713.2 | -367713.2 | 6.100316 | 90.6424 | 50.23119 | 11
7157 | -8.623898 | -367713.3 | -367713.2 | 10.30031 | 13.6696 | 56.75204 | 13
45049 | -13.69687 | -367713.3 | -367713.2 | 52.06225 | 34.35944 | 20.00545 | 11
40379 | -0.7185423 | -367713.2 | -367713.2 | 47.25158 | 4.886459 | 76.16825 | 13
39337 | -27.86342 | -367713.5 | -367713.2 | 45.18051 | 39.26785 | 10.17324 | 13
33123 | -3.37066 | -367713.2 | -367713.2 | 40.73619 | 85.19427 | 18.50536 | 11
77501 | -15.44406 | -367713.3 | -367713.2 | 89.88976 | 18.18197 | 95.38724 | 13
82363 | 4.976002 | -367713.1 | -367713.2 | 93.90155 | 71.09842 | 34.21649 | 11
19381 | -1.4105 | -367713.2 | -367713.2 | 23.17936 | 30.13313 | 21.07629 | 11
17348 | -4.526464 | -367713.2 | -367713.2 | 18.44309 | 26.06464 | 57.27148 | 11
52670 | -1.782907 | -367713.2 | -367713.2 | 61.04881 | 11.87312 | 7.559742 | 11
46415 | -2.03142 | -367713.2 | -367713.2 | 53.94126 | 45.77675 | 79.89701 | 11
41851 | -15.28289 | -367713.3 | -367713.2 | 50.17914 | 75.41514 | 68.78488 | 13
40075 | -15.39422 | -367713.3 | -367713.2 | 46.71634 | 16.05226 | 73.97388 | 13
67132 | -27.86814 | -367713.5 | -367713.2 | 77.26587 | 47.63444 | 23.33514 | 11
36083 | 0.8835347 | -367713.2 | -367713.2 | 43.24815 | 59.16584 | 42.98063 | 11
10077 | 0.1946988 | -367713.2 | -367713.2 | 12.57154 | 10.54331 | 84.39782 | 13
1757 | -10.52463 | -367713.3 | -367713.2 | 1.371633 | 69.39237 | 28.39141 | 13
44436 | -7.996825 | -367713.3 | -367713.2 | 52.93883 | 29.80065 | 33.83498 | 13
64906 | -18.12697 | -367713.4 | -367713.2 | 76.42055 | 51.2547 | 93.77009 | 13
65473 | -12.05767 | -367713.3 | -367713.2 | 75.49579 | 17.78648 | 67.98633 | 11
6608 | 3.772525 | -367713.1 | -367713.2 | 8.093775 | 78.58427 | 60.89702 | 11
8351 | -15.29272 | -367713.3 | -367713.2 | 8.957821 | 22.09864 | 43.38617 | 11
50253 | 0.4696629 | -367713.2 | -367713.2 | 58.35297 | 76.66515 | 53.00881 | 11
65819 | 4.509703 | -367713.1 | -367713.2 | 76.88721 | 72.8066 | 68.83512 | 11
24328 | 3.35549 | -367713.1 | -367713.2 | 27.4794 | 22.837 | 27.14624 | 11
32863 | -16.32429 | -367713.4 | -367713.2 | 36.41888 | 61.01215 | 90.40669 | 13
80414 | 6.183863 | -367713.1 | -367713.2 | 93.62436 | 21.41972 | 30.81755 | 11
24015 | 3.868133 | -367713.1 | -367713.2 | 28.72965 | 79.54874 | 33.79864 | 11
51848 | -7.987308 | -367713.3 | -367713.2 | 59.69894 | 25.52778 | 53.71639 | 11
8490 | -7.065166 | -367713.3 | -367713.2 | 8.735935 | 17.61785 | 44.34875 | 13
36270 | -8.734433 | -367713.3 | -367713.2 | 42.17944 | 21.16202 | 20.19799 | 11
60630 | 10.64364 | -367713.1 | -367713.2 | 69.67097 | 16.74549 | 62.61188 | 13
52423 | 1.78131 | -367713.2 | -367713.2 | 61.25193 | 79.31202 | 84.54336 | 11
65820 | -5.004507 | -367713.2 | -367713.2 | 77.71945 | 68.27016 | 26.71283 | 13
38683 | -15.55638 | -367713.3 | -367713.2 | 45.26838 | 60.94397 | 11.84842 | 13
21191 | -8.523768 | -367713.3 | -367713.2 | 24.13353 | 60.43742 | 20.24777 | 11
20014 | -11.72031 | -367713.3 | -367713.2 | 22.11992 | 47.87109 | 62.95223 | 13
25839 | -3.743066 | -367713.2 | -367713.2 | 31.19419 | 72.99432 | 96.39644 | 11
82773 | -5.42484 | -367713.2 | -367713.2 | 93.09558 | 54.3238 | 44.43894 | 11
14870 | -2.777381 | -367713.2 | -367713.2 | 16.92048 | 55.43593 | 28.57933 | 11
34044 | -8.087303 | -367713.3 | -367713.2 | 39.47942 | 49.06521 | 64.21214 | 11
14779 | -23.05903 | -367713.4 | -367713.2 | 16.58842 | 85.12185 | 68.44419 | 14
42936 | 7.592837 | -367713.1 | -367713.2 | 49.85642 | 1.49991 | 86.5014 | 11
36802 | -5.962538 | -367713.2 | -367713.2 | 45.32447 | 31.95177 | 32.67456 | 11
41438 | -12.99759 | -367713.3 | -367713.2 | 48.66324 | 11.16804 | 84.77346 | 14
17228 | -10.17931 | -367713.3 | -367713.2 | 21.87657 | 66.27636 | 17.83212 | 13
26338 | -5.022477 | -367713.2 | -367713.2 | 31.96211 | 67.86745 | 73.96725 | 11
54133 | -8.702302 | -367713.3 | -367713.2 | 64.33237 | 73.614 | 46.98268 | 13
3118 | -6.070251 | -367713.2 | -367713.2 | 4.033953 | 11.27796 | 57.34864 | 13
50280 | 0.7649491 | -367713.2 | -367713.2 | 59.03243 | 75.32233 | 39.76768 | 13
64973 | -11.38999 | -367713.3 | -367713.2 | 75.44164 | 54.19049 | 87.98263 | 13
43537 | -25.5349 | -367713.4 | -367713.2 | 49.8977 | 28.84328 | 4.677198 | 13
58584 | -15.3171 | -367713.3 | -367713.2 | 67.64893 | 72.34553 | 70.34133 | 13
25632 | -21.13474 | -367713.4 | -367713.2 | 28.61394 | 6.813277 | 23.34858 | 13
25432 | -3.185629 | -367713.2 | -367713.2 | 30.60326 | 26.5595 | 67.60526 | 11
59294 | 11.54032 | -367713.1 | -367713.2 | 66.96748 | 59.00178 | 56.03203 | 11
82434 | -12.28414 | -367713.3 | -367713.2 | 94.78625 | 78.92739 | 45.94995 | 10
48783 | -5.418945 | -367713.2 | -367713.2 | 58.81192 | 76.57533 | 66.0813 | 13
73089 | 2.495789 | -367713.2 | -367713.2 | 85.12702 | 58.30415 | 48.47336 | 11
76498 | -10.50363 | -367713.3 | -367713.2 | 89.03622 | 4.313693 | 52.27289 | 13
61539 | -4.863265 | -367713.2 | -367713.2 | 71.34579 | 24.26004 | 15.1977 | 13
64544 | 10.52639 | -367713.1 | -367713.2 | 74.68541 | 3.340655 | 58.73766 | 11
61422 | 5.357282 | -367713.1 | -367713.2 | 71.78884 | 36.08045 | 0.4859985 | 11
47799 | -5.800177 | -367713.2 | -367713.2 | 56.31942 | 81.41219 | 29.09177 | 11
64081 | 3.827791 | -367713.1 | -367713.2 | 74.69042 | 22.84778 | 13.51049 | 13
55690 | 1.018036 | -367713.2 | -367713.2 | 65.21229 | 67.63063 | 66.10464 | 13
28234 | -12.62152 | -367713.3 | -367713.2 | 30.80851 | 70.7551 | 14.54496 | 11
59412 | -4.127416 | -367713.2 | -367713.2 | 68.5876 | 15.18497 | 58.73413 | 13
5129 | -9.517297 | -367713.3 | -367713.2 | 6.031819 | 81.33053 | 24.53633 | 13
57983 | -3.673804 | -367713.2 | -367713.2 | 69.6467 | 29.62355 | 3.893074 | 13
40037 | -5.761497 | -367713.2 | -367713.2 | 46.52596 | 71.72828 | 10.95684 | 11
35725 | -7.801617 | -367713.3 | -367713.2 | 42.18055 | 81.04713 | 15.31971 | 11
22471 | -15.35529 | -367713.3 | -367713.2 | 25.30066 | 30.77153 | 54.11489 | 11
48688 | -12.90295 | -367713.3 | -367713.2 | 55.9182 | 26.54126 | 4.23634 | 14
70407 | -9.0389 | -367713.3 | -367713.2 | 78.87677 | 63.70103 | 67.63775 | 11
35108 | 1.483847 | -367713.2 | -367713.2 | 41.7796 | 78.98846 | 5.694146 | 11
16820 | -1.832354 | -367713.2 | -367713.2 | 19.40835 | 73.95837 | 7.501802 | 11
29990 | -0.9610851 | -367713.2 | -367713.2 | 34.69469 | 32.71516 | 74.50749 | 13
75250 | 2.755788 | -367713.2 | -367713.2 | 88.23244 | 11.2566 | 74.91992 | 11
8082 | -31.57488 | -367713.5 | -367713.2 | 9.176572 | 82.47988 | 90.9401 | 16
79898 | -3.547051 | -367713.2 | -367713.2 | 93.68259 | 53.36014 | 35.68775 | 11
7073 | 5.364336 | -367713.1 | -367713.2 | 9.303505 | 62.06221 | 58.57101 | 11
64822 | -5.59211 | -367713.2 | -367713.2 | 75.24678 | 20.89594 | 80.53087 | 13
47822 | -22.33734 | -367713.4 | -367713.2 | 54.55991 | 20.05024 | 14.16665 | 13
66865 | 8.762423 | -367713.1 | -367713.2 | 77.41922 | 13.41848 | 20.47692 | 11
22207 | -10.65204 | -367713.3 | -367713.2 | 25.3437 | 80.62055 | 45.39713 | 14
8782 | 3.520817 | -367713.1 | -367713.2 | 8.904852 | 82.13344 | 93.29565 | 11
4712 | -0.5234539 | -367713.2 | -367713.2 | 6.075963 | 80.71022 | 75.06667 | 13
60194 | -7.083255 | -367713.3 | -367713.2 | 69.56815 | 73.00418 | 67.50926 | 11
22045 | -3.005353 | -367713.2 | -367713.2 | 25.80528 | 30.44805 | 51.53388 | 11
29772 | -5.759018 | -367713.2 | -367713.2 | 36.81586 | 31.57296 | 44.93945 | 13
56022 | -21.5868 | -367713.4 | -367713.2 | 65.59696 | 82.74326 | 20.91644 | 13
14070 | 2.428306 | -367713.2 | -367713.2 | 16.54626 | 80.86882 | 73.39356 | 13
36568 | -5.610061 | -367713.2 | -367713.2 | 41.47489 | 80.66764 | 11.44681 | 11
80137 | -16.51508 | -367713.4 | -367713.2 | 92.22016 | 17.02653 | 91.23861 | 10
71772 | -3.532751 | -367713.2 | -367713.2 | 82.90148 | 75.23148 | 50.70227 | 14
33209 | -9.544267 | -367713.3 | -367713.2 | 39.58801 | 67.7222 | 17.54197 | 11
22242 | -8.170956 | -367713.3 | -367713.2 | 25.0784 | 60.93304 | 17.83143 | 11
49440 | 2.655873 | -367713.2 | -367713.2 | 55.27791 | 85.40119 | 68.30522 | 11
44888 | -10.29948 | -367713.3 | -367713.2 | 52.17369 | 10.2009 | 17.23336 | 11
77280 | -2.921901 | -367713.2 | -367713.2 | 91.17028 | 19.8347 | 23.16645 | 11
54996 | -15.50727 | -367713.3 | -367713.2 | 64.44956 | 43.91217 | 23.74049 | 14
30542 | -3.61896 | -367713.2 | -367713.2 | 35.25686 | 32.32998 | 57.36878 | 13
43662 | -0.1909516 | -367713.2 | -367713.2 | 50.86676 | 52.99231 | 59.3318 | 11
3876 | -13.5602 | -367713.3 | -367713.2 | 4.6784 | 82.5669 | 26.23545 | 11
17323 | -18.8939 | -367713.4 | -367713.2 | 19.77069 | 77.19457 | 78.01543 | 13
66380 | -7.968503 | -367713.3 | -367713.2 | 77.97285 | 42.34054 | 5.231762 | 11
37702 | -15.68193 | -367713.3 | -367713.2 | 41.40749 | 76.07136 | 4.397477 | 11
8510 | -6.657935 | -367713.3 | -367713.2 | 9.537314 | 5.50201 | 55.65078 | 11
42196 | -28.80047 | -367713.5 | -367713.2 | 46.83193 | 97.17203 | 75.98403 | 10
80145 | -9.51832 | -367713.3 | -367713.2 | 93.94687 | 80.6254 | 10.97166 | 11
40812 | -25.72378 | -367713.4 | -367713.2 | 50.99688 | 93.06826 | 16.38441 | 14
82310 | -4.021864 | -367713.2 | -367713.2 | 96.85198 | 1.834985 | 77.67274 | 10
4942 | 10.77467 | -367713.1 | -367713.2 | 6.320516 | 92.35351 | 27.13479 | 11
8282 | -32.05114 | -367713.5 | -367713.2 | 10.02624 | 12.98542 | 25.46264 | 13
79384 | -3.989731 | -367713.2 | -367713.2 | 92.23541 | 52.73631 | 31.17355 | 11
52154 | -3.150209 | -367713.2 | -367713.2 | 59.68754 | 75.10352 | 70.98639 | 13
25768 | -6.053534 | -367713.2 | -367713.2 | 29.33524 | 77.82753 | 89.20659 | 11
33075 | -7.894413 | -367713.3 | -367713.2 | 40.28555 | 18.10929 | 63.89813 | 13
14372 | -12.78271 | -367713.3 | -367713.2 | 16.38289 | 75.79402 | 70.21118 | 13
25313 | -20.56215 | -367713.4 | -367713.2 | 30.86364 | 33.57199 | 38.0055 | 13
49292 | -14.71892 | -367713.3 | -367713.2 | 57.57733 | 12.30797 | 64.65943 | 14
14915 | -9.906617 | -367713.3 | -367713.2 | 16.40671 | 79.75567 | 54.34716 | 13
62038 | -11.22474 | -367713.3 | -367713.2 | 75.28097 | 79.53811 | 43.12909 | 11
41009 | -12.51315 | -367713.3 | -367713.2 | 47.44593 | 72.62606 | 70.51702 | 13
82666 | 2.592388 | -367713.2 | -367713.2 | 96.5384 | 21.17022 | 28.42202 | 11
73231 | 7.058411 | -367713.1 | -367713.2 | 85.51606 | 42.87374 | 68.12664 | 11

## Wagih_Reference
mu_kj_mol | sigma_kj_mol | alpha | range_min_kj_mol | range_max_kj_mol
-2 | 8 | 0 | -30 | 30